## sample_check_1_seed42
DOI | TADF Name | TADF_SMILES | Solvent/Host | Solvent_Host_SMILES | Photosensitizer Name | Photosensitizer_SMILES | absorption_wavelength_nm | emission_wavelength_nm | FWHM_nm | Delta_EST_eV | PLQY_percent | EQE_max_percent | lifetime_us | kRISC_x1e5_s-1 | kISC_x1e7_s-1 | kd_x1e5_s-1 | kr_x1e7_s-1 | knr_x1e7_s-1 | quotes | notes
10.1039-c9tc02186h.pdf | o-2SPAc-PPM | c1ccc(-c2nc(-c3ccccc3N3c4ccccc4C4(c5ccccc5-c5ccccc54)c4ccccc43)cc(-c3ccccc3N3c4ccccc4C4(c5ccccc5-c5ccccc54)c4ccccc43)n2)cc1 | pure solid | c1ccc(-c2nc(-c3ccccc3N3c4ccccc4C4(c5ccccc5-c5ccccc54)c4ccccc43)cc(-c3ccccc3N3c4ccccc4C4(c5ccccc5-c5ccccc54)c4ccccc43)n2)cc1 |  |  |  | 522 |  |  |  | 10.1 | [6 empty] | Table 2 ... Non-doped o-2SPAc-PPM ... 522 ¦¦ Table 2 ... Non-doped o-2SPAc-PPM ... 10.1 | Non-doped device data.
10.1016-j.cclet.2021.08.064.pdf | 2Cz-DMAC-BTB | CC1(C)c2cc(-n3c4ccccc4c4ccccc43)ccc2N(c2ccc3c(c2)-c2ccccc2S3(=O)=O)c2ccc(-n3c4ccccc4c4ccccc43)cc21 | cyclohexane | C1CCCCC1 |  |  |  | 494 | [10 empty] | The emission peaks were red-shifted from 494 nm in cyclohexane | Solvatochromic study.
10.1002-cptc.202400259.pdf | PTZ-T-Ph | c1ccc(-c2nc(-c3ccc(N4c5ccccc5Sc5ccccc54)s3)nc3ccccc23)cc1 | heptane | CCCCCCC |  |  | 396 | 482 |  |  | 15 | [7 empty] | 0.15[d] ¦¦ 396 ¦¦ 482[b] | Degassed QY used.
10.1021-acsami.1c11812.pdf | SON-tBuCz | Cc1ccc(S(=O)(=O)c2cc(-n3c4ccc(C(C)(C)C)cc4c4cc(C(C)(C)C)ccc43)nc(-n3c4ccc(C(C)(C)C)cc4c4cc(C(C)(C)C)ccc43)c2)cc1 | toluene | CC1=CC=CC=C1 |  |  | 385 | 473 | 93 |  | 42.9 | [7 empty] | Table 1 ... 473 ¦¦ Table S6 ... 42.9 ¦¦ Table S5 ... 474 ¦¦ Table S6 ... 7.33 ¦¦ Table S5 ... 93 ¦¦ Table 1 ... 294, 385 ¦¦ Table 1 ... 42.9 | Lifetime is prompt fluorescence (7.33 ns) under N2; no TADF observed in solution.
10.1016-j.jlumin.2024.120812.pdf | MeICP | Cc1cc(-c2nc3cccc4c5ccccc5n2c34)cc(C)c1N1c2ccccc2Oc2ccccc21 | toluene | CC1=CC=CC=C1 |  |  |  | 521 | [10 empty] | structureless green emission peaks at 525 nm for ICP and 521 nm for MeICP | CT absorption is much lower than ICP.
10.1038-s41566-020-0668-z.pdf | mCz-TRZ | Cc1ccc2c(c1)c1cc(C)ccc1n2-c1ccc(-c2nc(-c3ccccc3)nc(-c3ccccc3)n2)cc1 | toluene | CC1=CC=CC=C1 |  |  |  | 434 |  |  | 72 | [7 empty] | mCz-TRZ ¦ 434 ¦ 72 ¦ 5.8 ¦ - ¦ - ¦ - | Delayed fluorescence not clear in table.
10.1021-acsami.9b02824.pdf | 5,8-DCQx-Ac | CC1(C)c2ccccc2N(c2ccc(-c3nc4c(C#N)ccc(C#N)c4nc3-c3ccc(N4c5ccccc5C(C)(C)c5ccccc54)cc3)cc2)c2ccccc21 | ps | [*]C(C1=CC=CC=C1)C[*] | [5 empty] | 0.1063 | 72 |  | 3.12 | 6.38 | 1.05 | 3.21 | 0.45 | 0.012842 | Table 2 ... 1.05 ¦¦ Table 2 ... 63.8 (x10^4) ¦¦ Table 1 ... 0.1063 ¦¦ Table 2 ... 0.45 ¦¦ Table 2 ... 128.42 (x10^3) ¦¦ Table 2 ... 32.1 (x10^4) ¦¦ Table 1 ... 72 ¦¦ Table 1 ... 66.71 (ns), 3.12 (us) | 1 wt% doped film. Lifetimes are [tau_p, tau_d].
10.1016-j.cclet.2025.111194.pdf | CZID-CH3 | Cc1ccc(C2c3[nH]c4ccccc4c3C(c3ccc(C)cc3)c3[nH]c4ccccc4c32)cc1 | pure solid | Cc1ccc(C2c3[nH]c4ccccc4c3C(c3ccc(C)cc3)c3[nH]c4ccccc4c32)cc1 |  |  |  | 630 |  |  | 16.4 |  | 138420 | [5 empty] | Table S1. Photophysical parameters... CZID-CH3 425,456 nm (Prompt) 5.65, 5.59 ns (τF) 463, 630 nm (Delay) 46.54, 138.42 ms (τP) ¦¦ Table S2. Quantum yields... CZID-CH3 PLQY 16.4% DF 1.2% RTP 6.5% | Prompt emission at 425/456 nm, Delayed emission at 463 nm and 630 nm. Prompt lifetimes 5.65/5.59 ns; Delayed lifetimes 46.54 ms and 138.42 ms. DF quantum yield 1.2%, RTP quantum yield 6.5%.
10.1002-adom.202402960.pdf | BN-1TPh | CC(C)(C)c1ccc2c(c1)c1cc(C(C)(C)C)cc3c1n2-c1cc(-c2ccccc2-c2cc(-c4ccccc4)cc(-c4ccccc4)c2)cc2c1B3c1cc(C(C)(C)C)cc3c4cc(C(C)(C)C)ccc4n-2c13 | phczbcz | C1(C2=CC(C(C=CC=C3)=C3N4C5=CC=CC=C5)=C4C=C2)=C(N6C(C=CC=C7)=C7C8=C6C=CC(N9C(C=CC=C%10)=C%10C%11=C9C=CC=C%11)=C8)C=CC=C1 |  |  |  | 496 | 27 |  | 97 | 30.8 | 39 | 0.324 | 4.57 | 0.556 | 17.1 | 0.529 | Table S3... 97 ¦¦ Table S3... 39.0 ¦¦ Table 1... 496 ¦¦ Table S3... 5.56 (10^4 s^-1) ¦¦ Table 1... 27 ¦¦ Table S3... 3.24 (10^4 s^-1) ¦¦ Table S3... 4.57 (10^7 s^-1) ¦¦ Table S3... 1.71 (10^8 s^-1) ¦¦ Table 2... 496 ¦¦ Table 2... 30.8 ¦¦ Table S3... 5.29 (10^6 s^-1) ¦¦ Table 2... 27 ¦¦ Table 1... 97 | Film properties (10 wt% doped). EQE max at 10 wt% doping.
10.1021-acsami.6b14796.pdf | DMAC-DCPP | CC1(C)c2ccccc2N(c2ccc3c(c2)c2cc(N4c5ccccc5C(C)(C)c5ccccc54)ccc2c2nc(C#N)c(C#N)nc32)c2ccccc21 | mcppy2po | O=P(C1=CC=CC=C1)(C2=CC=CC=C2)C3=NC(C4=CC(N5C(C=CC=C6)=C6C7=C5C=CC=C7)=CC(N8C(C=CC=C9)=C9C%10=C8C=CC=C%10)=C4)=CC=C3 |  |  |  | 618 |  | 0.08 | 33 | 10.1 | 2.4 | 1.37 | 1.4 | 4.17 | 0.15 | 0.3 | Table 2 ... 2.4 ¦¦ Table 2 ... 1.4 ¦¦ Table 2 ... 0.15 ¦¦ Table 2 ... kTADF (x10^4 s-1) ... 13.7 ¦¦ Table 3 ... 10.1 ¦¦ Table 1 ... 678/618 ¦¦ Table 1 ... 12/33 ¦¦ Table 2 ... 0.30 ¦¦ Table 1 ... 0.04(0.08) | Doped film (3 wt%) and device (10 wt%). CIE (0.60, 0.40).
10.1039-d2qm01304e.pdf | BNCzPTZ | CC(C)(C)c1ccc2c(c1)c1cc(C(C)(C)C)cc3c1n2-c1cccc2c1B3c1cccc3c1N2c1ccccc1S3 | thf | C1CCOC1 |  |  |  | 510 | [10 empty] | 510
10.1002-adom.202400490.pdf | 3CzSF-BN | CC(C)(C)c1ccc2[nH]c3c(B4c5c(cc(-n6c7ccc(C(C)(C)C)cc7c7cc(C(C)(C)C)ccc76)c(-c6ccc7c(c6)C6(c8ccccc8-c8ccccc86)c6ccccc6-7)c5C#N)-n5c6ccc(C(C)(C)C)cc6c6cc(C(C)(C)C)cc4c65)cc(C(C)(C)C)cc3c2c1 | toluene | CC1=CC=CC=C1 |  |  | 489 | 520 | 30 | 0.09 | 100 | [7 empty] | Table 1 ¦¦ The UV–vis absorption spectrum exhibited a pronounced absorption band peaking at 489 nm... 3CzSF-BN emitted green fluorescence with an emission peak at 520 nm... PLQY of 3CzSF-BN in N2-bubbling toluene reached 100% | PLQY measured in N2-bubbling toluene. Delta_EST calculated from S1/T1 levels in toluene/frozen toluene.
10.1002-anie.201412107.pdf | DDCzIPN | N#Cc1c(-n2c3ccccc3c3ccccc32)cc(-n2c3ccccc3c3ccccc32)c(C#N)c1-c1c(C#N)c(-n2c3ccccc3c3ccccc32)cc(-n2c3ccccc3c3ccccc32)c1C#N | thf | C1CCOC1 |  |  | 400 | [11 empty] | 230287329400 | UV/Vis absorption edge 447 nm
10.1039-d1tc04595d.pdf | TPXZBN | CC(C)(C)c1ccc2c(c1)c1cc(C(C)(C)C)ccc1n2-c1cc2c3c(c1)N1c4ccccc4Oc4cccc(c41)B3c1cccc3c1N2c1ccccc1O3 | toluene | CC1=CC=CC=C1 |  |  | 474 | 502 | 33 | 0.16 | 91 | [7 empty] | Table 1 ... TPXZBN ... 33 ¦¦ TPXZBN ... exhibit small singlet–triplet state energy gaps (DEst) of 0.16 eV ¦¦ Table 1 ... TPXZBN ... 0.16 ¦¦ strong absorption bands at around 474 nm ... can be ascribed to the ICT absorption ¦¦ small FWHMs of 33 nm ... for TPXZBN ¦¦ Table 1 ... TPXZBN ... 91 ¦¦ fluorescence spectra peaking at 502 nm ... for TPXZBN ¦¦ Table 1 ... TPXZBN ... 502 ¦¦ high photoluminescence quantum yields (PLQYs) of 91% ... in toluene solutions | Small Stokes shift of 28 nm.
10.1002-adma.201702767.pdf | HMAT-TRZ | COc1ccc(N(c2ccc(OC)cc2)c2cc3c4c(c2)C(C)(C)c2cc(N(c5ccc(OC)cc5)c5ccc(OC)cc5)cc5c2N4c2c(cc(-c4nc(-c6ccccc6)nc(-c6ccccc6)n4)cc2C5(C)C)C3(C)C)cc1 | pmma | [*]CC(C)(C(OC)=O)[*] |  |  |  | 500 |  |  |  |  | 4440 | [5 empty] | Delayed fluorescence is clearly found in the doped film at 300 K, with an emission wavelength of ≈500 nm ¦¦ longer lifetime of the delayed component (τd1 = 0.67 ms, τd2 = 4.44 ms) is obtained under vacuum | 10 mol% film. Lifetimes in vacuum. Emission wavelength ~500 nm.
10.1016-j.chempr.2020.04.021.pdf | 7CzFDCF3DPh | Fc1c(-c2c(-n3c4ccccc4c4ccccc43)c(-n3c4ccccc4c4ccccc43)c(C(F)(F)F)c(-n3c4ccccc4c4ccccc43)c2-n2c3ccccc3c3ccccc32)c(-n2c3ccccc3c3ccccc32)c(-n2c3ccccc3c3ccccc32)c(C(F)(F)F)c1-n1c2ccccc2c2ccccc21 | toluene | CC1=CC=CC=C1 | [6 empty] | 55 |  | 1.78 | 9.5 | 0.065 |  | 0.47 |  | 7CzFDCF3DPh ... 40.3% ... 55.0% ¦¦ 1775.35 (19.04%) ¦¦ kISC 6.50 ... kRISC 9.50 ... ks 4.70 | PLQY in degassed toluene. Lifetime is delayed component (1775.35 ns in table, text says 1.77 ms which contradicts kRISC magnitude and Figure 3B; µs unit adopted). kS (singlet radiation) taken as kr.
10.1002-advs.202503175.pdf | 6,10NICz | c1cc2c3ccncc3n3c4cnccc4c(c1)c23 | pmma | [*]CC(C)(C(OC)=O)[*] |  |  |  | 388 | 30 | 0.36 | 12 |  | 34000 | 9.5 | 27 |  | 27 |  | Table 4. Selected photophysical properties in 1 wt.% doped films in PMMA. ¦¦ Table 3. Selected photophysical properties in 10 wt.% doped films in PMMA. ¦¦ kRISC of 9.5 x10^5 s-1... kISC is competitive with kFl and is three orders of magnitude faster than kRISC... kFl and kISC at an equivalent rate of 2.7x10^8 s-1 ¦¦ Table S7. Energies of the singlet and triplet excited states. | 10 wt% (first value) and 1 wt% (second value) films. Simultaneous TADF/RTP. 11.9 ms TADF at 10 wt%, 34.0 ms TADF at 1 wt%. PLQY in air (10%) and vacuum (12%).
10.1016-j.jphotochem.2025.116468.pdf | Aze-Me-Acr | Cn1c2ccc(N3c4ccccc4CCc4ccccc43)cc2c(=O)c2cc(N3c4ccccc4CCc4ccccc43)ccc21 | toluene | CC1=CC=CC=C1 |  |  | 483 | 523 |  |  | 57 | [5 empty] | 5.14 | 3.87 | Table 1 ¦¦ Table S1 | Prompt fluorescence lifetime 11.1 ns.
10.1039-c9tc04804a.pdf | 3,4'ACSO2 | CC1(C)c2ccccc2N(c2ccc(S(=O)(=O)c3cccc(N4c5ccccc5C(C)(C)c5ccccc54)c3)cc2)c2ccccc21 | pure solid | CC1(C)c2ccccc2N(c2ccc(S(=O)(=O)c3cccc(N4c5ccccc5C(C)(C)c5ccccc54)c3)cc2)c2ccccc21 |  |  |  | 476 |  | 0.09 | [8 empty] | 0.09 ¦¦ 476 | Delta_EST obtained from onsets of fluorescence and phosphorescence in neat films.
10.1039-d3sc05188a.pdf | TPPA-BQ | O=C1c2ccccc2C(=O)c2nc(-c3ccc(-c4ccc(N(c5ccccc5)c5ccccc5)cc4)cc3)c(-c3ccc(-c4ccc(N(c5ccccc5)c5ccccc5)cc4)cc3)nc21 | pmma | [*]CC(C)(C(OC)=O)[*] |  |  |  | 600 | [10 empty] | emission (600 nm) of the 0.5 wt% doped film in PMMA | 0.5 wt% doped films.
10.1002-adma.202501164.pdf | PXZ-TEMPO | CC1(C)CC(N2C(=O)c3cccc4c(N5c6ccccc6Oc6ccccc65)ccc(c34)C2=O)CC(C)(C)N1[O] | pmma | [*]CC(C)(C(OC)=O)[*] | [6 empty] | 2 |  | 4.2 | [5 empty] | PXZ-TEMPO ... PLQE [%] PMMA 2 ¦¦ PXZ-TEMPO ... tau_d [s] 4.2x10^-6 | 1% film. Delayed emission fraction: 28%. Prompt lifetime: 12 ns.
10.1002-advs.201902508.pdf | 2PhCz2CzBn | N#Cc1c(-n2c3ccccc3c3ccccc32)c(-n2c3ccc(-c4ccccc4)cc3c3cc(-c4ccccc4)ccc32)cc(-n2c3ccc(-c4ccccc4)cc3c3cc(-c4ccccc4)ccc32)c1-n1c2ccccc2c2ccccc21 | pure solid | N#Cc1c(-n2c3ccccc3c3ccccc32)c(-n2c3ccc(-c4ccccc4)cc3c3cc(-c4ccccc4)ccc32)cc(-n2c3ccc(-c4ccccc4)cc3c3cc(-c4ccccc4)ccc32)c1-n1c2ccccc2c2ccccc21 |  |  |  | 480 | 84 |  | 45 | 3.9 | 5.1 | 3.4 | 4.2 |  | 2.3 |  | Table S3 ... non-doped ... 5.1 ¦¦ Table S3 ... non-doped ... 3.4 ¦¦ Table 2 ... nondoped ... 84 ¦¦ Table 2 ... nondoped ... 480 ¦¦ Table S3 ... non-doped ... 2.3 ¦¦ Table 1 ... 45 ... Determined from nondoped thin films ¦¦ Table S3 ... non-doped ... 4.2 ¦¦ Table 2 ... nondoped ... 3.9 | Nondoped film/device. Lifetime is delayed fluorescence lifetime.
10.1039-c9tc00419j.pdf | DBTCz-Trz | c1ccc(-c2nc(-c3ccccc3)nc(-c3ccc(-n4c5ccccc5c5cc(-c6ccc7sc8ccccc8c7c6)ccc54)cc3)n2)cc1 | ethyl acetate | CCOC(C)=O |  |  |  | 474 | [10 empty] | 474 nm in EA
10.1021-am508574m.pdf | red-1b | CCC(C)Oc1ccc(-c2cc(-c3ccc(-c4cc(-c5ccc(OC(C)CC)cc5)c(-c5cc(-c6cccc7ccccc67)cc(-c6cccc7ccccc67)c5)s4)c4nsnc34)sc2-c2cc(-c3cccc4ccccc34)cc(-c3cccc4ccccc34)c2)cc1 | pure solid | CCC(C)Oc1ccc(-c2cc(-c3ccc(-c4cc(-c5ccc(OC(C)CC)cc5)c(-c5cc(-c6cccc7ccccc67)cc(-c6cccc7ccccc67)c5)s4)c4nsnc34)sc2-c2cc(-c3cccc4ccccc34)cc(-c3cccc4ccccc34)c2)cc1 |  |  |  | 622 |  | 0.4 | 28 | 1.75 | 0.828 | [5 empty] | For the solid film of red-1b spin-casted from a toluene solution, a red emission with λem ≈ 622 nm ¦¦ the ϕfl was determined to be 28% from 30 nm red-1b thin film cast on quartz ¦¦ estimate the lifetime of the delayed component of 828 ns. ¦¦ the delayed fluorescence lifetime of red-1b is about 828 ns. ¦¦ maximum external quantum efficiency (EQE) of 1.75% ¦¦ The ΔE S‑T of red-1b is estimated to be ∼0.40 eV. | Device structure: ITO/PEDOT:PSS/PVK/red-1b/TPBi/CsF/Al. Delta_EST estimated using prompt solid-state PL and 2 us delayed PL in toluene at 77 K. Lifetime is for the delayed component.
10.1016-j.orgel.2015.11.019.pdf | PTSOPT | O=S(=O)(c1ccc(N2c3ccccc3Sc3ccccc32)cc1)c1ccc(N2c3ccccc3Sc3ccccc32)cc1 | toluene | CC1=CC=CC=C1 |  |  | 319 |  |  | 0.41 | [8 empty] | Table 1 ... 0.41 ¦¦ Table 1 ... 209, 255, 319 | Singlet and triplet energies (3.02 eV and 2.61 eV) estimated from onset of PL spectra.
10.1039-c9sc01240k.pdf | 4CzPPODPO | O=P(c1ccccc1)(c1ccccc1)c1cc(-n2c3ccccc3c3ccccc32)c(-n2c3ccccc3c3ccccc32)cc1P(=O)(c1ccccc1)c1cc(-n2c3ccccc3c3ccccc32)c(-n2c3ccccc3c3ccccc32)cc1P(=O)(c1ccccc1)c1ccccc1 | toluene | CC1=CC=CC=C1 | [5 empty] | 0.32 | [8 empty] | 0.32c | In dilute Toluene solution (10^-6 mol L^-1)
10.1002-adom.202100180.pdf | lb-1 | CC1(C)c2ccccc2N(c2ccccc2S(=O)(=O)c2ccccc2)c2ccccc21 | mcp | c1cc(-n2c3ccccc3c3ccccc32)cc(-n2c3ccccc3c3ccccc32)c1 |  |  |  | 506 |  |  |  | 12.34 | [6 empty] | Table S5 ... lb-1 ... 5% ... Peak 506 ¦¦ Table S5 ... lb-1 ... 5% ... EQE 12.34 | Device data at 5 wt% dopant concentration.
10.1002-smll.202106462.pdf | pCz-BN | CC(C)(C)c1ccc2c(c1)c1cc(C(C)(C)C)cc3c1n2-c1cc(-c2ccc(-n4c5ccccc5c5ccccc54)cc2)cc2c1B3c1cc(C(C)(C)C)cc3c4cc(C(C)(C)C)ccc4n-2c13 | toluene | CC1=CC=CC=C1 |  |  | 471 | 491 | 21 | 0.15 | 90 | [7 empty] | Table 1 ... 491/496 ¦¦ Table 1 ... 21 (0.11) ¦¦ Table 1 ... 0.15 ¦¦ Table 1 ... 471 ¦¦ Table 1 ... 90/95 | S1=2.62 eV, T1=2.47 eV
10.1039-d2tc02283d.pdf | B-dpa-Cz | CC(C)(C)c1cc2c3c(c1)-n1c4ccccc4c4cccc(c41)B3c1ccccc1N2c1ccccc1 | thf | C1CCOC1 |  |  |  | 458 | 28 | [9 empty] | B-dpa-Cz ... 458 / 28
10.1002-anie.202202232.pdf | 10j | Fc1cc2nc3c(nc2cc1F)-c1cccc2c4cccc5c6cccc-3c6n(c12)c54 | cbp | c1ccc2c(c1)c1ccccc1n2-c1ccc(-c2ccc(-n3c4ccccc4c4ccccc43)cc2)cc1 |  |  |  | 500 |  | 0.24 | 19 |  | 12.98 | [5 empty] | 500 CBP 19 5.35±0.14 12.98±0.92 - 0.32 2.48 2.24 0.24
10.1016-j.chempr.2022.02.017.pdf | 2PCzBN-tPh | CC(C)(C)c1ccc(-c2cc(-n3c4ccc(-c5ccccc5)cc4c4cc(-c5ccccc5)ccc43)c(C#N)c(-n3c4ccc(-c5ccccc5)cc4c4cc(-c5ccccc5)ccc43)c2)cc1 | ppf | O=P(c1ccccc1)(c1ccccc1)c1ccc2oc3ccc(P(=O)(c4ccccc4)c4ccccc4)cc3c2c1 |  |  |  | 467 |  |  | 66 | 12.8 | 7.7 | 2.55 | 11.1 |  |  |  | 2PCzBN-tPh ... 7.7 ¦¦ PLQYs of those doped films were also measured to be ... 0.66 for 2PCzBN-tPh ¦¦ emission peaks at ... 467 ... for 2PCzBN-tPh ¦¦ 2PCzBN-tPh ... 12.80 ¦¦ 2PCzBN-tPh ... 2.55 | Film properties in 10 wt% PPF. Device properties in 50 wt% PPF. Lifetime is delayed component.
10.1021-acsami.7b08258.pdf | ACBM | Cc1cc(C)c([B-](c2c(C)cc(C)cc2C)N2c3ccccc3C(C)(C)c3ccccc32)c(C)c1 | pure solid | Cc1cc(C)c([B-](c2c(C)cc(C)cc2C)N2c3ccccc3C(C)(C)c3ccccc32)c(C)c1 |  |  |  | 529 |  | 0.107 | 44.3 |  | 3.92 | [5 empty] | ACBM spin-casted thin film ¦ 529 ¦ 44.3 ¦ 26(0.9948), 3916(0.0052) ¦ -2.46; - | Data from spin-casted thin film. Delta_EST converted from -2.46 kcal/mol.
10.1021-acs.jpcc.0c03341.pdf | 4CzIPN | N#Cc1c(-n2c3ccccc3c3ccccc32)c(C#N)c(-n2c3ccccc3c3ccccc32)c(C#N)c1-n1c2ccccc2c2ccccc21 | ps | [*]C(C1=CC=CC=C1)C[*] | [5 empty] | 0.062 | 99 |  |  | 7 | 2.1 |  |  |  | Table 1 ... 21 ¦¦ Table 1 ... 62 ¦¦ Table 1 ... 99 ¦¦ Table 1 ... 0.7 | 1 wt% doping concentration.
10.1016-j.orgel.2022.106657.pdf | DMAC-AQ | CC1(C)c2ccccc2N(c2ccc3c(c2)C(=O)c2ccccc2C3=O)c2ccccc21 | 2-methyltetrahydrofuran | CC1OCCC1 |  |  |  | 594 |  | 0.09 | [8 empty] | the ΔEST is calculated to be 0.09 eV, which is in agreement with the theoretically estimated value. ¦¦ DMAC-AQ shows finely structured PL with peaks at 492 and 594 nm | Data at 77 K; 492nm (LE), 594nm (CT).
10.1021-acs.jpcc.4c04343.pdf | 2PTZ-BN | c1ccc2c(c1)Sc1cccc3c1N2c1cccc2c1B3c1cccc3c1N2c1ccccc1S3 | isopropyl ether | CC(C)OC(C)C | [6 empty] | 89 | [7 empty] | Table S1 ... 2PTZ-BN ... Isopropyl ether 89% | Solvatochromic study.
10.1039-d4sc03111c.pdf | S1-TRZ | Cc1ccc2c(c1)C1(c3ccccc3-c3cc4c(cc31)sc1ccccc14)c1cc(C)ccc1N2c1ccc(-c2nc(-c3ccccc3)nc(-c3ccccc3)n2)cc1 | ppf | O=P(c1ccccc1)(c1ccccc1)c1ccc2oc3ccc(P(=O)(c4ccccc4)c4ccccc4)cc3c2c1 |  |  |  | 516 |  | 0.06 | 96 | 39.2 | 1700 | 11.1 | 2.09 |  | 1.95 | 0.0803 | Table 2 ... S1-TRZ ... τp (ns) 24 ... τd (ms) 1.7 ¦¦ Table 2 ... S1-TRZ ... PL 96 ¦¦ Table 3 ... S1-TRZ(20wt%):PPF ... EQE 39.2 ¦¦ Table 2 ... S1-TRZ ... kRISC (10^5 s-1) 11.1 ¦¦ The energy levels of S1 (ES1)/T1 (ET1) are calculated to be ... 2.69/2.63 eV for S1-TRZ ... resulting in small ΔEST values of ... 0.06 ... eV | Properties at 10 wt% doping except max EQE which includes 20 wt% data. Delta_EST is experimental.
10.1016-j.cej.2022.134934.pdf | SXAC-BP-SXAC | O=C(c1ccc(N2c3ccccc3C3(c4ccccc4Oc4ccccc43)c3ccccc32)cc1)c1ccc(N2c3ccccc3C3(c4ccccc4Oc4ccccc43)c3ccccc32)cc1 | pure solid | O=C(c1ccc(N2c3ccccc3C3(c4ccccc4Oc4ccccc43)c3ccccc32)cc1)c1ccc(N2c3ccccc3C3(c4ccccc4Oc4ccccc43)c3ccccc32)cc1 |  |  |  | 504 |  | 0.061 | 57 | 17.1 | 4.7 | 4.7 | 2.2 |  | 1.03 |  | SXAC-BP-SXAC ¦ 504 ¦ 17.1 ¦¦ SXAC-BP-SXAC ¦ neat film ¦ 500 ¦ 57 ¦ 2.6 ¦ 4.7 ¦ 4.7 ¦ 0.061 ¦¦ SXAC-BP-SXAC ¦ neat film ¦ kF 10.3 ¦ kISC 2.2 | Lifetime is tau_delayed. Mean lifetime is 2.6 us.
10.1002-adom.202002153.pdf | 5CzCO2Me | COC(=O)c1c(-n2c3ccccc3c3ccccc32)c(-n2c3ccccc3c3ccccc32)c(-n2c3ccccc3c3ccccc32)c(-n2c3ccccc3c3ccccc32)c1-n1c2ccccc2c2ccccc21 | dpepo | O=P(c1ccccc1)(c1ccccc1)c1ccccc1Oc1ccccc1P(=O)(c1ccccc1)c1ccccc1 |  |  |  | 508 |  | -0.06306 | 50 | 3.4 | 6.7 |  |  |  | 0.89 | 15 | τd avg [µs] 6.70 ¦¦ λmax [nm] 508 ¦¦ EQEmax [%] 3.4 ¦¦ PLQYdegassed [%] 50 ¦¦ ΔEST [eV] −0.06306 ¦¦ kp,r [s–1] 8.9 × 106 ¦¦ kp,nr [s–1] 1.5 × 108 | 5 wt% concentration. Emission wavelength is EL peak. PLQY is degassed value.
10.1039-d4tc01214c.pdf | 2-TPA-DBPzCN | N#Cc1cc2nc3c4ccccc4c4ccc(-c5ccc(N(c6ccccc6)c6ccccc6)cc5)cc4c3nc2cc1C#N | dpepo | O=P(c1ccccc1)(c1ccccc1)c1ccccc1Oc1ccccc1P(=O)(c1ccccc1)c1ccccc1 |  |  |  | 700 | [10 empty] | 2-TPA-DBPzCN ... 641/700
10.1002-adom.202200290.pdf | QXT | Cc1cccc2c3cccc(C)c3n(-c3ccc4c(=O)c5ccc(-n6c7c(C)cccc7c7cccc(C)c76)cc5oc4c3)c12 | toluene | CC1=CC=CC=C1 |  |  |  | 468 | 82 |  | 54 |  | 1.1 | 29 | 5 |  | 0.85 | 0.049 | QXT Sol ... 1.1 ¦¦ QXT Sol ... 468 ¦¦ compared to that of QXT (FWHM = 82 nm) ¦¦ QXT Sol ... 54 ¦¦ QXT Sol ... 8.5 [10^6 s^-1] ¦¦ QXT Sol ... 29 ¦¦ QXT Sol ... 5.0 ¦¦ QXT Sol ... 49 [10^4 s^-1] | Solution data. FWHM from main text referring to solution spectra.
10.1002-adma.202415951.pdf | 8PhDM-B | Cc1ccc(-c2ccccc2)c2c1-c1cccc(-c3ccc(-c4nc(-c5ccccc5)nc(-c5ccccc5)n4)cc3)c1C21c2ccccc2N(c2ccccc2)c2ccccc21 | dichloromethane | ClCCl |  |  |  | 536 | [10 empty] | Table S2... DCM 536 | Two emission bands observed, lower energy band reported.
10.1039-d5tc02141c.pdf | 36Me-HDT1 | Cc1ccc2c(c1)c1cc(C)ccc1n2-c1c(C#N)c(-n2c3ccc(-c4ccccc4)cc3c3cc(-c4ccccc4)ccc32)c(-n2c3ccc(-c4ccccc4)cc3c3cc(-c4ccccc4)ccc32)c(-c2cc(-c3ccccc3)cc(-c3ccccc3)c2)c1-n1c2ccc(C)cc2c2cc(-c3ccccc3)ccc21 | toluene | CC1=CC=CC=C1 |  |  |  | 488 |  | 0.02 | 100 |  | 3300 | 14 |  |  |  |  | Table 1 ... 36Me-HDT1 ... 488 ... 100(21) ... 3.3 ... 2.81 ... 2.79 | S1=2.81 eV, T1=2.79 eV. Delayed lifetime 3.3 ms. Prompt lifetime 11 ns.
10.1038-s41467-024-53740-1.pdf | Cz-PI | CCCCC(CC)CN1C(=O)c2ccc(-n3c4ccc(C(C)(C)C)cc4c4cc(C(C)(C)C)ccc43)cc2C1=O | acetonitrile | CC#N |  |  |  | 620 |  |  | 1 | [7 empty] | Acetonitrile ¦ 620 nm ¦¦ 0.28 ¦¦ <0.01 | PLQY <0.01. Lifetime 0.28 ns.
10.1016-j.cej.2023.147444.pdf | Qx-Py-2DMAC | CC1(C)c2ccccc2N(c2ccc(-c3cnc4ccccc4n3)c(N3c4ccccc4C(C)(C)c4ccccc43)n2)c2ccccc21 | toluene | CC1=CC=CC=C1 |  |  | 372 | 548 |  | 0.06 | 15.4 |  | 1.42 | [5 empty] | Table S3 | Solution data. Lifetime is delayed component.
10.1002-adfm.202314533.pdf | TCz-DMAC | CC(C)(C)c1ccc2c(c1)c1cc(C(C)(C)C)cc3c4cc(N5c6ccccc6C(C)(C)c6ccccc65)ccc4c(=O)n2c31 | ppf | O=P(c1ccccc1)(c1ccccc1)c1ccc2oc3ccc(P(=O)(c4ccccc4)c4ccccc4)cc3c2c1 |  |  |  | 486 |  | 0.19 | 97 | 29.9 | 117.7 | 0.3 | 6.12 |  | 1.98 | 0.06 | Table 1. Photophysical data of the investigated compounds in doped films... TCz-DMAC 486 97/29/68 12.2/117.7 2.89/2.70/0.19 19.8/0.6/61.2 0.3 ¦¦ Table 2. Summary of device performances... TCz-DMAC 10 488 3.1 3430 66.6/65.4 29.9/20.4/8.9 | 10 wt% doping concentration. Lifetime values are for prompt (12.2 ns) and delayed (117.7 us) fluorescence.
10.1039-d4sc04896b.pdf | NBO-pSAF | CC(C)(C)c1ccc2c(c1)B1c3c(cc(N4c5ccccc5C5(c6ccccc6-c6ccccc65)c5ccccc54)cc3-n3c4ccc(C(C)(C)C)cc4c4cc(C(C)(C)C)cc1c43)O2 | 2-methyltetrahydrofuran | CC1OCCC1 | [5 empty] | 0.19 | [8 empty] | Table 1 ... NBO-pSAF ... 0.19 | Delta_EST estimated from the wavelength onset of LT-PH at 77 K.
10.1016-j.dyepig.2023.111858.pdf | Me-PABDPA | Cc1cccc(C)c1N(c1ccc(N(c2ccccc2)c2ccccc2)cc1)c1cc2c3c(c1)N(c1c(C)cccc1C)c1ccc(N(c4ccccc4)c4ccccc4)cc1B3c1cc(N(c3ccccc3)c3ccccc3)ccc1N2c1c(C)cccc1C | cyclohexane | C1CCCCC1 |  |  |  | 487 | 29 | [9 empty] | 487 | Solvatochromic data.
10.1016-j.chempr.2020.04.021.pdf | 5CzCF3Ph | FC(F)(F)c1c(-n2c3ccccc3c3ccccc32)c(-n2c3ccccc3c3ccccc32)c(-n2c3ccccc3c3ccccc32)c(-n2c3ccccc3c3ccccc32)c1-n1c2ccccc2c2ccccc21 | pure solid | FC(F)(F)c1c(-n2c3ccccc3c3ccccc32)c(-n2c3ccccc3c3ccccc32)c(-n2c3ccccc3c3ccccc32)c(-n2c3ccccc3c3ccccc32)c1-n1c2ccccc2c2ccccc21 | [8 empty] | 0.61 | [5 empty] | 614.74 (32.89%) | Lifetime is delayed component (614.74 ns).
10.1002-lpor.202500234.pdf | PCzAQ | O=C1c2ccccc2C(=O)c2cc(-c3ccc4c(c3)c3ccccc3n4-c3ccccc3)ccc21 | toluene | CC1=CC=CC=C1 |  |  | 422 | 540 |  |  | 1.4 | [5 empty] | 64.6 | 7.64 | Table S2 | Solution data.
10.1002-adom.202401402.pdf | DBIPOAc | CCCCn1c(=O)n(CCCC)c2cc3nc4c5cc(N6c7ccccc7C(C)(C)c7ccccc76)ccc5c5ccc(N6c7ccccc7C(C)(C)c7ccccc76)cc5c4nc3cc21 | pure solid | CCCCn1c(=O)n(CCCC)c2cc3nc4c5cc(N6c7ccccc7C(C)(C)c7ccccc76)ccc5c5ccc(N6c7ccccc7C(C)(C)c7ccccc76)cc5c4nc3cc21 |  |  |  | 537 |  |  | 6 | [7 empty] | Neat film ... PLQY, % ... 6.0 ¦¦ Neat film ... lambda_max ... 537 | Broad emission. TRES detects bands at 492 nm and 593 nm.
10.1039-d1tc05696d.pdf | PPOCzPN | N#Cc1cc(-n2c3ccccc3c3cc(P(=O)(c4ccccc4)c4ccccc4)ccc32)c(-n2c3ccccc3c3cc(P(=O)(c4ccccc4)c4ccccc4)ccc32)cc1C#N | dichloromethane | ClCCl |  |  |  | 498 |  |  | 51 | [7 empty] | Table 1 ... MeCN DCM ... PL 498 ¦¦ Table 1 ... 51 | Delta_EST is listed as electronic gap (HOMO-LUMO) in Table 1, not singlet-triplet gap.
10.1021-jacs.4c18235.pdf | Compound 3 | Cc1ccccc1Sc1c(C#N)c(Sc2ccccc2C)c(Sc2ccccc2C)c(C#N)c1Sc1ccccc1C | dichloromethane | ClCCl |  |  | 470 | 620 |  |  | 2.1 |  | 0.5 | 553 | 46.8 |  | 0.04 | 1.8 | Table 1 ¦¦ Table S2 | PLQY in degassed DCM. kRISC 5.53e7 s-1.
10.1039-c7sc04669c.pdf | SBDBQ-DMAC | CC1(C)c2ccccc2N(c2ccc3nc(-c4ccccc4)c(-c4ccccc4)nc3c2)c2ccccc21 | pure solid | CC1(C)c2ccccc2N(c2ccc3nc(-c4ccccc4)c(-c4ccccc4)nc3c2)c2ccccc21 |  |  | 431 | 541 |  | 0.06 |  | 10.1 | [6 empty] | Table S2 ¦¦ Table 3 ... Device E ... 10.1 | EQE from non-doped device E. Emission peak 541 nm (PL), 544 nm (EL).
10.1002-anie.202414488.pdf | BF-HIC-XT | O=c1c2ccc(-n3c4ccccc4c4ccc5c6ccccc6n(-c6ccc7oc8ccccc8c7c6)c5c43)cc2oc2cc(-n3c4ccccc4c4ccc5c6ccccc6n(-c6ccc7oc8ccccc8c7c6)c5c43)ccc12 | ppf | O=P(c1ccccc1)(c1ccccc1)c1ccc2oc3ccc(P(=O)(c4ccccc4)c4ccccc4)cc3c2c1 |  |  |  | 487 |  | 0.074 | 91 | 26.4 | 6.7 | 2.5 | 1.2 |  | 2.4 | 0.24 | Table S5... BF-HIC-XT... kRISC [×105 s‒1] 2.5 ¦¦ Table S4... BF-HIC-XT... Φf [%] 91 ¦¦ Table S5... BF-HIC-XT... kIC [×106 s‒1] 2.4 ¦¦ Table S7... 10 wt% BF-HIC-XT... ηext [%] 26.4 ¦¦ Table S5... BF-HIC-XT... kISC [×107 s‒1] 1.2 ¦¦ Table S5... BF-HIC-XT... kF [×107 s‒1] 2.4 ¦¦ Table S5... BF-HIC-XT... τdelayed [μs] 6.7 | Data from 10 wt% doped film. knr is derived from kIC (2.4 x 10^6 s^-1).
10.1021-acsaelm.5c00863.pdf | AcPB | CC1(C)c2ccccc2N(c2ccc(C(=O)c3ccc(-c4cccc5c4Oc4ccccc4S5)cc3)cc2)c2ccccc21 | zeonex | [*]CC1C(C2CCC3C2)C3C(C[*])C1 |  |  |  | 477 |  | 0.02 |  |  | 1695.14 | [5 empty] | The singlet−triplet energy splitting values of 0.02 eV observed for AcPB ¦¦ 24.14 μs (23.09%), 86.55 μs (40.53%), 320.58 μs (25.06%), 1695.14 μs (11.33%) ¦¦ at 477 nm, vacuum, delayed emission | Lifetimes are delayed emission components in vacuum.
10.1016-j.dyepig.2017.02.035.pdf | BDQDMAC | CC1(C)c2ccccc2N(c2ccc(N3c4ccccc4C(C)(C)c4ccccc43)c3nc(-c4ccccc4)c(-c4ccccc4)nc23)c2ccccc21 | pure solid | CC1(C)c2ccccc2N(c2ccc(N3c4ccccc4C(C)(C)c4ccccc43)c3nc(-c4ccccc4)c(-c4ccccc4)nc23)c2ccccc21 |  |  |  | 603 |  | 0.07 | 14 |  | 4.86 | [5 empty] | Table 1 ... l_Fl,max [nm] ... BDQDMAC 603 ¦¦ SI Table 2 ... BDQDMAC ... 300 K ... t_d (us) 4.86 ¦¦ Table 1 ... DEST [eV] 0.07 ¦¦ Table 1 ... PLQY ... 14.0 ... Measured in their neat films | Lifetime at 300 K.
10.1039-c6nj01296e.pdf | CDPA | Cc1cc(=O)oc2c(N=Nc3ccc(N(C)C)cc3)c(O)ccc12 | chloroform | ClC(Cl)Cl |  |  | 407 | 548 |  |  | 1.7 | [7 empty] | Table 1 Optical properties of CDPA in different solvents ... Chloroform 0.149 407 548 ... 1.7 | Solution property.
10.1002-anie.201912340.pdf | 4b | Cc1ccc2c(c1)B(c1c(C(F)(F)F)cc(C(F)(F)F)cc1C(F)(F)F)c1cc(C)cc3c1N2c1cc(C)ccc1B3c1c(C(F)(F)F)cc(C(F)(F)F)cc1C(F)(F)F | pmma | [*]CC(C)(C(OC)=O)[*] |  |  |  | 491 |  | 0.19 | [8 empty] | Table S1... 491 ¦¦ Table 1... 0.19 ¦¦ Table S1... 0.19 | Emission at 298K. Phosphorescence at 77K is 530 nm.
10.1002-adfm.202315935.pdf | TPAPyAP | c1ccc(N(c2ccccc2)c2ccc(-c3cnc4nc5c(nc4c3)-c3cccc4cccc-5c34)cc2)cc1 | cbp | c1ccc2c(c1)c1ccccc1n2-c1ccc(-c2ccc(-n3c4ccccc4c4ccccc43)cc2)cc1 |  |  |  | 537 |  | 0.32 | 62 | 7.6 | [6 empty] | Table 1... 0.32 ¦¦ Table 1... 8.4 ¦¦ Table 1... 537 ¦¦ Table 2... 7.6 ¦¦ Table 2... 526 ¦¦ Table 1... 62(61) | 2 wt% doped film. Monoexponential decay observed (fluorescence only) in CBP film. EL peak 526 nm, PL peak 537 nm.
10.1021-acs.orglett.3c04283.pdf | BN2Si2 | C[Si]1(C)c2ccccc2N2c3cccc4c3B(c3cccc1c32)c1cccc2c1N4c1ccccc1[Si]2(C)C | cyclohexane | C1CCCCC1 |  |  | 461 | 486 |  |  | 71 | [7 empty] | BN2Si2 ¦ C6H12 ¦ 273, 362, 461 ¦ 486 ¦ 71 ¦ 0.16 | FWHM 0.16 eV
10.1002-anie.202304104.pdf | m-DBCz | CC(C)(C)c1cc2c3c(c1)B1c4c(cc(C(C)(C)C)cc4-n4c5ccc(C(C)(C)C)cc5c5cc(C(C)(C)C)cc1c54)N3c1cc(C(C)(C)C)cc3c1B2c1cc(C(C)(C)C)cc2c4cc(C(C)(C)C)ccc4n-3c12 | hexane | CCCCCC |  |  |  | 532 | 26 | [9 empty] | Table S4. Summary of PL spectra data of CzBN, BN-Y and BN-R in different polar solvents. | Solvatochromism study.
10.1021-acsami.0c07612.pdf | pipd-BZ-DMAC | CC1(C)c2ccccc2N(c2ccc(C(=O)c3nc4ccccn4c3-c3ccccc3)cc2)c2ccccc21 | pure solid | CC1(C)c2ccccc2N(c2ccc(C(=O)c3nc4ccccn4c3-c3ccccc3)cc2)c2ccccc21 |  |  |  | 520 |  | 0.27 | 15.2 | 2.58 | 1.7 | 1.17 | 1.94 |  | 0.32 | 1.8 | pipd-BZ-DMAC ¦ neat film ¦ 520 ¦ 15.2 ¦ 24.8 ¦ 1.7 ¦ 1.17 ¦ 0.270 ¦¦ C ¦ 2.58 ¦ 528 ¦¦ pipd-BZ-DMAC ¦ Film ¦ 8.0 ¦ 3.2 ¦ 1.8 ¦ 19.4 | Device C emitter.
10.1039-d1tc03937g.pdf | PDAD-SFAC | O=c1c2ccccc2n(-c2cccnc2)c2cc(N3c4ccccc4C4(c5ccccc5-c5ccccc54)c4ccccc43)ccc12 | ppf | O=P(c1ccccc1)(c1ccccc1)c1ccc2oc3ccc(P(=O)(c4ccccc4)c4ccccc4)cc3c2c1 |  |  |  | 484 | 79 | 0.018 | 91 | 26.8 | 8.1 | 2.3 |  |  |  |  | Table 2 ... 484 79 ... 26.8 ¦¦ Table S1 ... 15 wt% ... 476 ... 25.3; 20 wt% ... 484 ... 25.9; 25 wt% ... 484 ... 26.8 ¦¦ Table 1 ... PDAD-SFAC ... 482 91 ... 8.1 2.3 0.018 | Doped film in PPF. Data merged for concentrations 15, 20, 25 wt%. PL data (25 wt%) peak 482 nm. EL peaks: 476 nm (15%), 484 nm (20%, 25%). The original text/table unit for delayed lifetime is ms, but the calculated kRISC (10^5 s^-1) is consistent with us, so values are treated as microseconds.
10.1039-c8tc00594j.pdf | o,o'-NPh2 | Cc1cc(C)c(B(c2ccccc2Cc2ccccc2N(c2ccccc2)c2ccccc2)c2c(C)cc(C)cc2C)c(C)c1 | pure solid | Cc1cc(C)c(B(c2ccccc2Cc2ccccc2N(c2ccccc2)c2ccccc2)c2c(C)cc(C)cc2C)c(C)c1 |  |  | 375 | 445 | 58 |  | 20 | [7 empty] | with the full width at half maximum (FWHM) of 58 nm. ¦¦ There are two main absorption bands that can be recognized: one centered at 301 nm and another broad band at around 375 nm. ¦¦ emits deep blue light with the absolute fluorescence quantum yield of 0.2 ¦¦ PL spectrum exhibits an unstructured peak located at 445 nm | Film emits deep blue light.
10.1039-d1tc05696d.pdf | DiPPOCzPN | N#Cc1cc(-n2c3ccccc3c3cc(P(=O)(c4ccccc4)c4ccccc4)ccc32)c(-n2c3ccc(P(=O)(c4ccccc4)c4ccccc4)cc3c3cc(P(=O)(c4ccccc4)c4ccccc4)ccc32)cc1C#N | dichloromethane | ClCCl |  |  |  | 465 |  |  | 61 | [7 empty] | Table 1 ... 61 ¦¦ Table 1 ... 465 | Delta_EST is listed as electronic gap (HOMO-LUMO) in Table 1, not singlet-triplet gap.
10.1002-adom.202102558.pdf | TXO-f-TPA | O=C1c2cc(-c3ccc(N(c4ccccc4)c4ccccc4)cc3)ccc2S(=O)(=O)c2ccc3c(c21)C(=O)c1cc(-c2ccc(N(c4ccccc4)c4ccccc4)cc2)ccc1S3(=O)=O | tpbi | c1ccc(-n2c(-c3cc(-c4nc5ccccc5n4-c4ccccc4)cc(-c4nc5ccccc5n4-c4ccccc4)c3)nc3ccccc32)cc1 |  |  |  | 640 |  |  | 15.2 | 1.21 | 1.51 | 0.143 | 19.9 |  | 0.217 | 1.21 | Table S2 ¦¦ Table 1 | PL peak 618 nm in film (10 wt%), EL peak 640 nm in Device B. Rates from Table 1.
10.1039-d3nj04201d.pdf | NI-PXZ-PhF | O=C1c2cccc3c(N4c5ccccc5Oc5ccccc54)ccc(c23)C(=O)N1c1ccc(F)cc1 | toluene | CC1=CC=CC=C1 |  |  | 506 | 704 |  |  | 1.4 | [7 empty] | Table 1 ... NI-PXZ-PhF TOL ... tPF 2.7 ns ... Phi_F 1.4% ¦¦ Table 2 ... NI-PXZ-PhF TOL 9 | Prompt fluorescence lifetime: 2.7 ns; No TADF observed; Singlet oxygen quantum yield: 9%
10.1021-acs.jpclett.9b00937.pdf | DMAc-PCN | CC1(C)c2ccccc2N(c2ccc(-c3c(C#N)c(-c4ccccc4)nc(-c4ccccc4)c3C#N)cc2)c2ccccc21 | cbp | c1ccc2c(c1)c1ccccc1n2-c1ccc(-c2ccc(-n3c4ccccc4c4ccccc43)cc2)cc1 |  |  |  | 525 |  | 0.13 | 92 | 13.8 | 2.89 | 6.7 | 1.6 |  | 1.2 |  | four emitters show PL quantum yields (PLQYs) of... 92... % ¦¦ Table 3... DMAc-PCN... EQEd[%] 13.8 ¦¦ Table S4... DMAc-PCN... λem, max [nm]... 525 ¦¦ Table 2... DMAc-PCN... kISC (1/s) 1.6×10^7 ¦¦ Table 2... DMAc-PCN... PL max (nm) 525 ¦¦ Table 2... DMAc-PCN... PLQY(%) 44/48 ¦¦ Table 2... DMAc-PCN... kRISC (1/s) 6.7×10^5 ¦¦ Table 2... DMAc-PCN... τd (ns) 2892.42 ¦¦ Table 2... DMAc-PCN... kr,S (1/s) 1.2×10^7 ¦¦ Table S4... DMAc-PCN... ∆EST [eV] d) 0.13 | PLQY is the sum of prompt (44%) and delayed (48%) components. Lifetime is delayed fluorescence lifetime (2892.42 ns). EQE from vacuum-processed device; solution-processed device showed lower EQE (7.2%). Delta_EST is experimental.
10.1002-adma.201401393.pdf | TXO-TPA | O=C1c2ccccc2S(=O)(=O)c2ccc(-c3ccc(N(c4ccccc4)c4ccccc4)cc3)cc21 | pure solid | O=C1c2ccccc2S(=O)(=O)c2ccc(-c3ccc(N(c4ccccc4)c4ccccc4)cc3)cc21 |  |  | 450 | 625 |  |  | 36 | [7 empty] | Table S1 ... thin film 450 ¦¦ absolute fluorescence quantum yields (ΦPL) of ... TXO-TPA film were ... 0.36 ± 0.02 ¦¦ TXO-TPA has a red emission centered at 625 nm | Emission peak and PLQY from text/table. Text says 625 nm, Table S1 says 630 nm.
10.1039-d0tc04465b.pdf | 5,8-DCNQx-DICz | N#Cc1ccc(C#N)c2nc(-c3ccc(-n4c5ccccc5c5c6c(c7ccccc7n6-c6ccccc6)c6c(c7ccccc7n6-c6ccccc6)c54)cc3)c(-c3ccccc3)nc12 | ps | [*]C(C1=CC=CC=C1)C[*] | [6 empty] | 40 |  | 1600 | 11.2 | 0.842 | 6.25 | 0.16 | 0.0446 | Table 2 ... 6.25 ¦¦ Table 1 ... 1.6 [ms] ¦¦ Table 2 ... 8.42 (header x10^6) ¦¦ Table 2 ... 11.2 ¦¦ Table 2 ... 1.60 (header x10^6) ¦¦ Table 1 ... 40 ¦¦ Table 2 ... 4.46 (header x10^5) | 1 wt% doping. Lifetime consists of prompt (99.8 ns) and delayed (1.6 ms) components.
10.1002-adom.201800935.pdf | oAcTBC | CC1(C)c2ccccc2N(c2cc(-c3ccc(C#N)cc3)c(C#N)c(-c3ccc(C#N)cc3)c2)c2ccccc21 | toluene | CC1=CC=CC=C1 |  |  |  | 509 | 76 | [9 empty] | Table 1. Summary of key physical properties... oAcTBC... 509... 76 | Solvatochromic effect study
10.1002-adma.202503383.pdf | m-DPAcPAz-BNCz | CC(C)(C)c1ccc2c(c1)cc1n2-c2ccc3c4c2B1c1cc(C(C)(C)C)cc2c5cc(C(C)(C)C)cc(c5n-4c12)-c1ccc(N2c4ccccc4C(c4ccccc4)(c4ccccc4)c4ccccc42)cc1-3 | toluene | CC1=CC=CC=C1 |  |  | 491 | 515 | 34 | 0.13 | 98 | [7 empty] | 98 ¦¦ 491 ¦¦ 0.13 ¦¦ 515 ¦¦ 34 | Fundamental photophysical properties in toluene.
10.1021-acs.jpca.4c01371.pdf | DBF4 | Cc1cc(N(c2ccccc2)c2ccccc2)c2oc3cc(-c4nnc(C(C)(C)C)o4)ccc3c2c1 | pmma | [*]CC(C)(C(OC)=O)[*] | [14 empty] | Table 2... DBF4... tau_PMMA 3.61
10.1021-acs.chemmater.8b00006.pdf | 55bpmAc | CC1(C)c2ccccc2N(c2ccc(-c3ncc(-c4cnc(-c5ccc(N6c7ccccc7C(C)(C)c7ccccc76)cc5)nc4)cn3)cc2)c2ccccc21 | dpepo | O=P(c1ccccc1)(c1ccccc1)c1ccccc1Oc1ccccc1P(=O)(c1ccccc1)c1ccccc1 |  |  |  | 516 |  |  | 99 | 24.9 | 21.8 | 0.79 | 0.78 | 0.46 | 1.04 |  | Table 3... ΦF=57, ΦTADF=42 ¦¦ Table 3 ¦¦ maximum EQE of 24.9% ¦¦ Figure S7... 516 nm (55bpmAc) ¦¦ Transient PL analysis... films of... DPEPO... The short lifetimes (τp) (55-63 ns)... longer lifetime (τd) (17.1-37.5 μs) | Device EL peak 512 nm. PLQY calculated as sum of ΦF and ΦTADF. Lifetimes from text description of DPEPO films (Figure 4).
10.1021-acs.jpcc.4c02993.pdf | 23CT | c1ccc(-c2nc(-c3ccccc3)nc(-c3cccc(-n4c5ccccc5c5ccccc54)c3-n3c4ccccc4c4ccccc43)n2)cc1 | zeonex | [*]CC1C(C2CCC3C2)C3C(C[*])C1 |  |  | 375 | [5 empty] | 7.8 | 3.8 | 9.5 |  |  |  | peaking at approximately 275 nm is the π−π* transition of the TRZ A unit and transitions between ∼300 and 340 nm are attributed to the π−π* absorption of the carbazole D unit. At low energies, a third band appears peaking at 375 nm assigned as “direct” CT absorption ¦¦ Table 1 ... 23CT ... 501x8.3 ¦¦ Table 1 ... 23CT ... 701x5.9 ¦¦ Table 1 ... 23CT ... 3.0+/-7.8 | Single exponential decay in DF. Absorption values are approximate for the family (TRZ peak ~275, Carbazole ~340, CT ~375).
10.1002-adfm.202315935.pdf | TPAPyBPN | c1ccc(N(c2ccccc2)c2ccc(-c3cnc4nc5c6cccnc6c6ncccc6c5nc4c3)cc2)cc1 | mcp | c1cc(-n2c3ccccc3c3ccccc32)cc(-n2c3ccccc3c3ccccc32)c1 | [6 empty] | 68 | [7 empty] | Table S5... 68 | 2 wt% doped film.
10.1039-d5tc00329f.pdf | tBCQBN | CC(C)(C)c1ccc2c(c1)c1cc(C(C)(C)C)ccc1n2-c1cccc(N2CCN3c4cccc5c4B(c4cccc2c43)c2cc(C(C)(C)C)cc3c4cc(C(C)(C)C)ccc4n-5c23)c1 | thf | C1CCOC1 |  |  |  | 494 | 48 | [9 empty] | 48 ¦¦ 494 | Data from SI Table 2.
10.1002-anie.202313084.pdf | t-BuCz-DABNA | CC(C)(C)c1ccc2c(c1)c1cc(C(C)(C)C)ccc1n2-c1cc2c3c(c1)N(c1ccccc1)c1cc4c(cc1B3c1ccccc1N2c1ccccc1)B1c2ccccc2N(c2ccccc2)c2cc(-n3c5ccc(C(C)(C)C)cc5c5cc(C(C)(C)C)ccc53)cc(c21)N4c1ccccc1 | toluene | CC1=CC=CC=C1 |  |  | 460 | 466 | 12 | 0.02 | 94.2 |  | 4.32 | 2.1 |  |  | 21.1 |  | Table 1: The photophysical date of v-DABNA, Cz-DABNA and t-BuCz-DABNA. | HOMO/LUMO = -5.48/-2.87 eV (CV). Delta EST derived from spectral onsets.
10.1016-j.cej.2023.147218.pdf | CNQP-TPA | N#Cc1cc2nc3c4ccc(-c5ccc(N(c6ccccc6)c6ccccc6)cc5)nc4c4nc(-c5ccc(N(c6ccccc6)c6ccccc6)cc5)ccc4c3nc2cc1C#N | toluene | CC1=CC=CC=C1 |  |  | 510 | 669 |  | 0.08 | 68.6 | [7 empty] | 669 ¦¦ 68.6 ¦¦ 309, 388, 510 ¦¦ 0.08 | Absorption peaks and PL measured in toluene (10^-5 mol L-1).
10.1016-j.scib.2020.08.023.pdf | MeCz-TAZTRZ | Cc1ccc2c(c1)c1cc(C)ccc1n2-c1ccc(-c2nc3nc(-c4ccccc4)nc(-c4ccccc4)n3n2)cc1 | toluene | CC1=CC=CC=C1 |  |  | 383 | 472 |  | 0.36 | 90.4 |  |  |  | 2.12 |  | 19.1 |  | Table 1 ... MeCz-TAZTRZ ... k_abs 383 ... k_em 472 ... DE(1CT-3LE) 0.36 ¦¦ Table S4 ... MeCz-TAZTRZ ... ΦPL,N2 90.4 ... kr,S 19.1 ... kISC 21.2 [x10^6 s-1] | Solution properties. PLQY in N2.
10.1021-jacs.3c04132.pdf | SMAT-IPTZ | CC1(C)c2cccc3c2N2c4c(cccc4C(C)(C)c4cc(-c5nc6cccc7c6n5-c5ccccc5S7)cc1c42)S3 | acetonitrile | CC#N |  |  |  | 541 |  | 0.31 | 95 | [7 empty] | Table S12 ... 0.31 ¦¦ Table 2 ... 0.83/0.95 ¦¦ Table 2 ... SMAT-IPTZ 541 | No delayed emission.
10.1021-acsami.5c04911.pdf | CzTPT-PA | c1ccc(-c2nc(-c3ccccc3)nc(-c3ccc(-c4c(-n5c6ccccc6c6ccccc65)ccc5c4C4(c6ccccc6-5)c5ccccc5N(c5ccccc5)c5ccccc54)cc3)n2)cc1 | chloroform | ClC(Cl)Cl |  |  |  | 521 | [10 empty] | 521
10.1002-cptc.202400259.pdf | DMAC-T-Ph | CC1(C)c2ccccc2N(c2ccc(-c3nc(-c4ccccc4)c4ccccc4n3)s2)c2ccccc21 | heptane | CCCCCCC |  |  | 383 | 491 |  |  | 27 | [7 empty] | 491[b] ¦¦ 0.27[d] ¦¦ 383 | Degassed QY used.
10.1002-adom.201801190.pdf | o-BTH-DMF | CC1(C)c2ccccc2-c2ccc(-c3cc4nsnc4cc3-c3ccc4c(c3)C(C)(C)c3ccccc3-4)cc21 | pure solid | CC1(C)c2ccccc2-c2ccc(-c3cc4nsnc4cc3-c3ccc4c(c3)C(C)(C)c3ccccc3-4)cc21 |  |  |  | 452 |  |  | 9.9 | [7 empty] | Table 1... 14.6/9.9/16.4 ¦¦ Table 1... 449/452/453
10.1039-d0tc00960a.pdf | Ac-BPCN | CC1(C)c2ccccc2N(c2ccc3nc4c5cc(C#N)ccc5c5ccc(C#N)cc5c4nc3c2)c2ccccc21 | pbict | c1ccc(-c2nc(-n3c4ccccc4c4ccc5c6ccccc6n(-c6ccccc6)c5c43)nc(-n3c4ccccc4c4ccc5c6ccccc6n(-c6ccccc6)c5c43)n2)cc1 |  |  |  | 615 |  |  |  | 20.7 | [6 empty] | Table S2 ... 14.3 ¦¦ Table 3 ... 597 ¦¦ Table S2 ... 615 ¦¦ Table 3 ... 20.7 ¦¦ Table S1 ... 608 ¦¦ Table S1 ... 15.7 | Data merged for 1%, 3%, and 5% doping concentrations respectively.
10.1002-adma.202003911.pdf | CzPhAP | N#Cc1nc2c(nc1C#N)-c1ccc(-c3ccc(-n4c5ccccc5c5ccccc54)cc3)c3cccc-2c13 | ppt | O=P(c1ccccc1)(c1ccccc1)c1ccc2sc3ccc(P(=O)(c4ccccc4)c4ccccc4)cc3c2c1 |  |  |  | 578 |  | 0.24 | 57 | 11 | [6 empty] | Table S3... PPT... 578 ¦¦ emission maxima of 586, 578, and 560 nm ¦¦ Table S3... PPT... 0.24 ¦¦ Table S3... PPT... 57(50) ¦¦ large ΔEST, 0.24 eV, as measured in the 6 wt% CzPhAP:PPT film ¦¦ The absolute ΦPLs of these films are 56.6%, 47.4%, and 32.4% ¦¦ The OLED shows... EQE of 11% | Shows organic long-persistent luminescence (OLPL) with duration > 1000 s. PLQY 57% (degassed), 50% (air). EL peak at 570 nm.
10.1016-j.cclet.2024.110066.pdf | DM-X | c1ccc(-c2nc(-c3ccccc3)nc(-c3ccccc3C3(c4ccccc4)c4ccccc4N(c4ccccc4)c4ccccc43)n2)cc1 | dichloromethane | ClCCl |  |  |  | 540 |  |  | 8.7 | [5 empty] | 5.4 |  | Table 1... DM-X... 540... 8.7... 18.5... 5.4E + 07 | Lifetime is tau_F from TRPL
10.1038-s41467-025-59893-x.pdf | DBACzPh | CC(c1ccc2c(c1)c1ccccc1n2-c1ccccc1)c1ccc2c3c1Oc1ccccc1B3c1ccccc1O2 | mcbp | c1cc(-c2cccc(-n3c4ccccc4c4ccccc43)c2)cc(-n2c3ccccc3c3ccccc32)c1 |  |  | 355 | 450 |  | 0.24 | 59 | 12.3 | 155 | 0.32 | 2.1 |  | 0.37 |  | DBACzPh mCBP... 553 503... 054... 95/15... 54.9... 0.551... 73.0... 1.2... 23.0 ¦¦ DBACzPh:mCBP... Device C... EQE 12.3 | Film PLQY 51% Air / 59% Ar. Phosphorescence at 490 nm. Device A/C EL 455 nm.
10.1016-j.mtchem.2024.102239.pdf | 23bCzSOB | C=C(C=CC)n1c2ccccc2c2cc3c4ccccc4n(-c4ccc(S(=O)(=O)c5ccc(-n6c7ccccc7c7cc8c9ccccc9n(-c9ccccc9)c8cc76)cc5)cc4)c3cc21 | pure solid | C=C(C=CC)n1c2ccccc2c2cc3c4ccccc4n(-c4ccc(S(=O)(=O)c5ccc(-n6c7ccccc7c7cc8c9ccccc9n(-c9ccccc9)c8cc76)cc5)cc4)c3cc21 |  |  |  | 449 |  |  | 70.4 | 14.9 | 23.2 | 1.57 |  | 0.43 | 1.65 |  | Table 2 ... 14.9 ¦¦ Table 1 ... 440 ¦¦ The reverse intersystem crossing rate constant (kRISC) of neat film for 23bCzSOB and 23bCzTPO are calculated to be 1.57 and 2.97 × 10^5 s−1, respectively. ¦¦ Table S1 ... kd [10^4] ... 4.3 ¦¦ Table S1 ... 23.2 ¦¦ fast radiative radiation (kr S)... rate constants of 1.65... x 10^7 s-1 for 23bCzSOB ¦¦ Table S1 ... 70.4 ¦¦ Table 2 ... 449 | Nondoped device EML. Device CEmax 29.5 cd/A.
10.1002-anie.202414383.pdf | 2b | COc1cc2c(cc1OC)c1c3c4c(c5c6cc(OC)c(OC)cc6c6cc(C(C)(C)C)cc2c6c15)-n1c2ccc(C(C)(C)C)cc2c2cc(C(C)(C)C)cc(c21)B4c1cc(C(C)(C)C)cc2c4cc(C(C)(C)C)ccc4n-3c12 | toluene | CC1=CC=CC=C1 |  |  | 545 | 585 | 46 | 0.19 | 65.7 |  | 17900 | [5 empty] | Table 1: ... 2b ... 545 ¦¦ Table 1: ... 2b ... 17.9 [ms] ¦¦ Table 1: ... 2b ... 46 ¦¦ Table 1: ... 2b ... 585 ¦¦ Table 1: ... 2b ... 0.19 ¦¦ Table 1: ... 2b ... 65.7 | Lifetime delayed is 17.9 ms. PLQY is the value after N2 bubbling.
10.1039-d1sc05753g.pdf | PhCzSPOTz | O=P(c1ccccc1)(c1ccccc1)c1nc(-c2ccccc2)nc(-n2c3ccccc3c3ccccc32)n1 | pure solid | O=P(c1ccccc1)(c1ccccc1)c1nc(-c2ccccc2)nc(-n2c3ccccc3c3ccccc32)n1 |  |  | 373 | 484 |  | 0.26 | 28 |  | 12.4 | 0.319 | 0.441 | 0.095 | 0.087 | 0.225 | Table S1... PhCzSPOTz... 0.26[b] ¦¦ Table S3... Pure host films... PhCzSPOTz... 0.95 ¦¦ Table S3... Pure host films... PhCzSPOTz... 2.25 ¦¦ Table S3... Pure host films... PhCzSPOTz... 28 ¦¦ Table S1... PhCzSPOTz... 266/373[b] ¦¦ Table S3... Pure host films... PhCzSPOTz... 4.41 ¦¦ Table S3... Pure host films... PhCzSPOTz... 15.4 (PF ns), 12.4 (DF us) ¦¦ Table S3... Pure host films... PhCzSPOTz... 0.87 ¦¦ Table S3... Pure host films... PhCzSPOTz... 3.19 ¦¦ Table S1... PhCzSPOTz... 484[b] | Pure host film properties.
10.1039-d4tc03450c.pdf | 8a | CC(C)(C)c1ccc2c(c1)c1cc(C(C)(C)C)ccc1n2-c1ccc2c(c1)O[B-]1(c3ccccc3S(=O)(=O)c3ccccc31)[n+]1c-2oc2ccccc21 | dichloromethane | ClCCl |  |  | 421 | 545 |  |  | 47 | [7 empty] | Table 3 UV-vis absorption and emission data for 7a–7d, 8a–8d in solution
10.1016-j.jphotochem.2024.115922.pdf | IQLO-PXZ | O=C1c2ccc(N3c4ccccc4Oc4ccccc43)cc2-c2nc3ccccc3cc21 | mcbp | c1cc(-c2cccc(-n3c4ccccc4c4ccccc43)c2)cc(-n2c3ccccc3c3ccccc32)c1 |  |  |  | 620 |  |  | 42 | 10.3 | 23.6 | 1.13 | 9.3 |  | 1.67 | 2.31 | 1.13 ¦¦ 1.67 ¦¦ 9.4 ¦¦ The films exhibit bright emissions peaking at 620 nm for IQLO-PXZ ¦¦ 23.6 ¦¦ 9.30 ¦¦ 2.31 ¦¦ 10.3 ¦¦ respectable PLQYs of 42 % | PL properties from 10 wt% doped film; EQE from device with 5 wt% doped film.
10.1016-j.molstruc.2024.141219.pdf | PCNDPA-CF3 | N#Cc1ccc(-c2cc(C(F)(F)F)ccc2N(c2ccccc2)c2ccccc2)cc1 | dpepo | O=P(c1ccccc1)(c1ccccc1)c1ccccc1Oc1ccccc1P(=O)(c1ccccc1)c1ccccc1 |  |  |  | 454 |  |  |  | 6.53 | [6 empty] | PCNDPA-CF3 ... EQEmax of ... 6.53 % ¦¦ PCNDPA-CF3 ... peak at 454 nm
10.1039-d5sc01958c.pdf | DMe-3TCzBN | CC(C)(C)c1ccc2c(c1)c1cc(C(C)(C)C)cc3c1n2-c1cc2c(c4c1B3c1cc(C(C)(C)C)cc3c5cc(C(C)(C)C)ccc5n-4c13)-n1c3ccc(C(C)(C)C)cc3c3cc(C(C)(C)C)cc(c31)C2(C)C | phczbcz | C1(C2=CC(C(C=CC=C3)=C3N4C5=CC=CC=C5)=C4C=C2)=C(N6C(C=CC=C7)=C7C8=C6C=CC(N9C(C=CC=C%10)=C%10C%11=C9C=CC=C%11)=C8)C=CC=C1 |  |  |  | 572 | 56 |  | 90 | 34.7 | 98.2 | 0.13 | 0.19 |  | 6.4 | 0.71 | 3 568 56/0.21 ... 34.7 ¦¦ 3 572 56/0.21 90... 98.2 6.4 7.1 1.9 1.3 ¦¦ DMe-3TCzBN... peaking at... 569 nm, with exceptional FPL values of... 90%... EQE values of... 34.7% | Doped 3 wt% film. Delayed lifetime 98.2 us, prompt 11.2 ns. Device (3 wt%) EQE 34.7%.
10.1021-acs.jpclett.2c00435.pdf | AQ-PTZ-O | O=C1c2ccccc2C(=O)c2cc(N3c4ccccc4S(=O)c4ccccc43)ccc21 | cyclohexane | C1CCCCC1 |  |  |  | 521 |  | 0 | 9.7 |  | 1.533 | [5 empty] | The 1CS state energy of AQ-PTZ-O is 2.7 eV in CHX ... close to that of the 3AQ state (2.7 eV) ¦¦ 521 j ¦¦ 17.7/1533 j,r ¦¦ 9.7 j ¦¦ AQ-PTZ-O shows a luminescence lifetime of 17.7 ns (99.9%)/1.5 μs (0.1%) in deaerated CHX | Delta_EST approximated from the onset of CT emission (2.7 eV) and 3AQ state (2.7 eV). Lifetime is delayed fluorescence (1533 ns).
10.1021-acs.jpcc.6b10854.pdf | 2CN-tCz | N#CC(C#N)=C(c1ccc(-n2ccc3ccccc32)cc1)c1ccc(-n2ccc3ccccc32)cc1 | toluene | CC1=CC=CC=C1 |  |  | 438 | 566 |  | 0.11 | 1.02 | [7 empty] | Table 2 ... 2CN-tCz 438 ¦¦ Table 2 ... 2CN-tCz ... 0.11 ¦¦ Table 2 ... 2CN-tCz ... 1.02 ¦¦ Table 2 ... 2CN-tCz ... 566 | Stokes shift: 128 nm. T1: 2.32 eV. TADF characteristic was not detected. Prompt lifetime: 4.35 ns.
10.1002-adom.201600843.pdf | CzAc-26DPPM | CC1(C)c2cc(-n3c4ccccc4c4ccccc43)ccc2N(c2ccc(-c3cc(-c4ccccc4)nc(-c4ccccc4)n3)cc2)c2ccc(-n3c4ccccc4c4ccccc43)cc21 | chloroform | ClC(Cl)Cl |  |  | 382 | 556 | [10 empty] | Table S5 ... Chloroform ... 556 ¦¦ Table S5 ... Chloroform ... 382 | Solution data.
10.1038-s41377-024-01490-6.pdf | t-DABNA | CC(C)(C)c1ccc(N2c3ccc(C(C)(C)C)cc3B3c4cc(C(C)(C)C)ccc4N(c4ccc(C(C)(C)C)cc4)c4cccc2c43)cc1 | mcbp | c1cc(-c2cccc(-n3c4ccccc4c4ccccc43)c2)cc(-n2c3ccccc3c3ccccc32)c1 |  |  |  | 464 | 27 |  |  | 14.1 | [6 empty] | Table S1 ... 1 wt% t-DABNA: mCBP ... 14.1 | Unsensitized device.
10.1002-adfm.201606458.pdf | DBT-BZ-DMAC | CC1(C)c2ccccc2N(c2ccc(C(=O)c3ccc4sc5ccccc5c4c3)cc2)c2ccccc21 | pure solid | CC1(C)c2ccccc2N(c2ccc(C(=O)c3ccc4sc5ccccc5c4c3)cc2)c2ccccc21 |  |  |  | 505 |  | 0.08 | 80.2 | 14.2 | 2.9 | 2.75 | 1.6 |  | 0.704 | 0.174 | Table 1 ... Neat film ... kISC [× 10^6 s−1] 16.0 ¦¦ Table 1 ... Neat film ... kF [× 10^6 s−1] 7.04 ¦¦ Table 1 ... Neat film ... 505 ¦¦ Table 1 ... Neat film ... kTADF [× 10^4 s−1] 27.5 ¦¦ Table 1 ... Neat film ... τprompt [ns] 40.4 ... τTADF [µs] 2.9 ¦¦ Table 1 ... Neat film ... 0.08 ¦¦ Table 1 ... Neat film ... kIC [× 10^6 s−1] 1.74 ¦¦ Table 2 ... Neat film ... 14.2 ¦¦ Table 1 ... Neat film ... 80.2 | Nondoped OLED efficiency reported.