## sample_check_2_seed64
DOI | TADF Name | TADF_SMILES | Solvent/Host | Solvent_Host_SMILES | Photosensitizer Name | Photosensitizer_SMILES | absorption_wavelength_nm | emission_wavelength_nm | FWHM_nm | Delta_EST_eV | PLQY_percent | EQE_max_percent | lifetime_us | kRISC_x1e5_s-1 | kISC_x1e7_s-1 | kd_x1e5_s-1 | kr_x1e7_s-1 | knr_x1e7_s-1 | quotes | notes
10.1016-j.cej.2022.138459.pdf | DPS-OMe-Ac | CC1(C)c2ccccc2N(c2ccc(-c3ccc(S(=O)(=O)c4ccccc4)cc3F)c(O)c2)c2ccccc21 | mcp | c1cc(-n2c3ccccc3c3ccccc32)cc(-n2c3ccccc3c3ccccc32)c1 |  |  |  | 456 |  |  |  | 5.8 | [6 empty] | 456 ¦¦ 5.8 | Device properties. EL at max EQE (15 wt%).
10.1002-anie.201910719.pdf | Me-DMACDPS | Cc1ccc(S(=O)(=O)c2ccc(N3c4ccccc4C(C)(C)c4ccccc43)cc2)cc1 | pure solid | Cc1ccc(S(=O)(=O)c2ccc(N3c4ccccc4C(C)(C)c4ccccc43)cc2)cc1 |  |  |  | 466 |  | 0.09 | 59 |  | 4900 | [5 empty] | 0.09 ¦¦ 4.9 ¦¦ delayed lifetime of 3.8 and 4.9 ms ¦¦ 466 ¦¦ 59% | Delayed fluorescence lifetime reported as 4.9 ms in table and text (4900 us).
10.1002-smll.202106462.pdf | TW-BN | Cc1cc(C(C)(C)C)cc(C)c1-c1cc2c3c(c1)-n1c4ccc(C(C)(C)C)cc4c4cc(C(C)(C)C)cc(c41)B3c1cc(C(C)(C)C)cc3c4cc(C(C)(C)C)ccc4n-2c13 | mcbp | c1cc(-c2cccc(-n3c4ccccc4c4ccccc43)c2)cc(-n2c3ccccc3c3ccccc32)c1 |  |  |  | 485 | 25 |  | 92 | 27.8 | 112 | 0.0756 | 7.95 | 0.0821 | 24.4 | 2.12 | Table S2 ... 92 ¦¦ Table 1 ... 25 (0.13) ¦¦ Table S2 ... k_ISC [10^7 s^-1] ... 7.95 ¦¦ Table S2 ... k_RISC [10^3 s^-1] ... 7.56 ¦¦ Table 2 ... 27.8 ¦¦ Table S2 ... k_TADF [10^3 s^-1] ... 8.21 ¦¦ Table 1 ... 86/92 ¦¦ Table 1 ... 486/485 ¦¦ Table S2 ... k_F [10^8 s^-1] ... 2.44 ¦¦ Table S2 ... 112 ¦¦ Table S2 ... k_IC [10^7 s^-1] ... 2.12 | Device properties included: EQE max 27.8% (3 wt% doping). Rate constants from Table S2.
10.1002-chem.202301114.pdf | 3a | COc1ccc(N2c3ccccc3Sc3cc(-c4cc(C#N)ccc4C#N)ccc32)cc1 | pmma | [*]CC(C)(C(OC)=O)[*] |  |  |  | 554 |  | 0.144 | 32 |  | 282.4 | [5 empty] | Table 3 ... 3a ... PMMA film ... 33.65,282.4 ¦¦ Table 4 ... 3a ... PMMA film ... 0.144 ¦¦ Table 3 ... 3a ... PMMA film ... 554(0.32)
10.1016-j.cej.2021.133078.pdf | F2AcBO | CC1(C)c2ccccc2N(c2ccc3c(c2)Oc2cccc4c2B3c2cc(C3(c5ccc6c(c5)B5c7ccc(N8c9ccccc9C(C)(C)c9ccccc98)cc7Oc7cccc(c75)O6)c5ccccc5-c5ccccc53)ccc2O4)c2ccccc21 | mcp | c1cc(-n2c3ccccc3c3ccccc32)cc(-n2c3ccccc3c3ccccc32)c1 |  |  |  | 468 | 59 | 0.05 | 97 | 10.9 | 2.33 | 13.8 |  |  | 1.17 | 0.0361 | 0.05 ¦¦ 1.38 ¦¦ 10.9/8.9/7.2 ¦¦ Both emitters exhibited blue emission in the doped film peaking at ... 468 nm for F2AcBO. ¦¦ 1.17 ¦¦ 59 ¦¦ 2.33 ¦¦ 97 ¦¦ 3.61 | Device B: EL peak 474 nm, FWHM 67 nm, CIE (0.15, 0.24). PL peak in film 468 nm. Prompt lifetime 26.4 ns.
10.1021-acsami.0c03711.pdf | SpAcDBA | Cc1cc(N2c3ccccc3C3(c4ccccc4-c4ccccc43)c3ccccc32)cc(C)c1B1c2ccccc2B(c2c(C)cc(N3c4ccccc4C4(c5ccccc5-c5ccccc54)c4ccccc43)cc2C)c2ccccc21 | toluene | CC1=CC=CC=C1 |  |  | 282 | [11 empty] | Table 1... abs (nm) a ... 282 | Absorption measured in toluene solution.
10.1002-anie.202411054.pdf | TPA-CHO | O=Cc1ccc(-c2ccc(-c3ccc(N(c4ccccc4)c4ccccc4)cc3)s2)s1 | toluene | CC1=CC=CC=C1 |  |  | 426 | 509 |  |  | 85 |  | 93.8 | [5 empty] | TPA-CHO ¦ Toluene ¦ 306, 426 ¦ 509 ¦ 2.14 ¦ ¦ ¦ ¦ ¦ ¦ ¦ 80 ¦¦ PL spectrum... QY of 80% at 525 nm... PL decay... shorter lifetime of 2.14 ns and a longer lifetime of 87.9 μs... PLQY increased to 85%, and the lifespan of the delayed component increased to 93.8 μs in de-oxygenated conditions | PLQY 80% (air), 85% (degassed). Lifetimes: 2.14 ns (prompt), 87.9 us (air DF), 93.8 us (degassed DF).
10.1039-d0tc03965a.pdf | 3,6,12-triAC-BPQ | CC1(C)c2ccccc2N(c2cnc3nc4c5ccc(N6c7ccccc7C(C)(C)c7ccccc76)cc5c5cc(N6c7ccccc7C(C)(C)c7ccccc76)ccc5c4nc3c2)c2ccccc21 | mcbp | c1cc(-c2cccc(-n3c4ccccc4c4ccccc43)c2)cc(-n2c3ccccc3c3ccccc32)c1 |  |  |  | 607 |  |  | 53 |  | 2250 | 12.01 | 4.05 |  | 1.45 | 1.15 | Table 1 ... 3,6,12-TriAC-BPQ ... PLQY 53 ... τd [ms] 2.25 ¦¦ emissions blue-shift to ... 607 nm in doped films ¦¦ Table S2 ... 3,6,12-triAC-BPQ ... kr [10^7 s−1] 1.19 ... kISC 4.05 ... kRISC [10^5 s−1] 12.01 ¦¦ In doped mCBP films ... 3,6,12-triAC-BPQ ... 15.4 ns/2.25 ms ... PLQY ... 53% | Lifetime is delayed component. Text specifies mCBP for photophysics, Table 1 says CBP, using mCBP based on experimental section description.
10.1002-cptc.202400141.pdf | uniAniSul | CS(=O)(=O)c1ccc(-c2cccc3c(-c4ccccc4)c4cccc(-c5ccc(N)cc5)c4cc23)cc1 | toluene | CC1=CC=CC=C1 | [6 empty] | 40 | [7 empty] | Table 1. Photoluminescence quantum yields ϕ in argon... and fluorescence decay times τ in argon... All molecules are measured in toluene... uniAniSul 40 ... 4.61 | Lifetime measured in Argon (4.61 ns). Paper describes mechanism as hot exciplex TADF with fast lifetimes.
10.1039-d4tc03450c.pdf | 8b | CC(C)(C)c1ccc2c(c1)c1cc(C(C)(C)C)ccc1n2-c1ccc2c(c1)O[B-]1(c3ccccc3S(=O)(=O)c3ccccc31)[n+]1c-2sc2ccccc21 | toluene | CC1=CC=CC=C1 |  |  | 456 | 514 |  |  | 42 | [7 empty] | Table 3 UV-vis absorption and emission data for 7a–7d, 8a–8d in solution
10.1002-adom.202100846.pdf | BIm(Ph)PyPXZ | c1ccc(-n2c(-c3ccc(N4c5ccccc5Oc5ccccc54)cn3)nc3ccccc32)cc1 | mcp | c1cc(-n2c3ccccc3c3ccccc32)cc(-n2c3ccccc3c3ccccc32)c1 |  |  |  | 517 | 105 | 0.21 | 67.9 | 22.2 | 440 | 5.3 |  |  |  |  | Table S19 ¦¦ Table 4 ¦¦ Table S21 ¦¦ Table 3 ¦¦ Table S22 | Solid state data (7 wt% doping). Lifetimes: avg 440 us, short 17 us. EQE from Device 3a and 3b.
10.1002-chem.201905473.pdf | oBFCzTrz | c1ccc(-c2nc(-c3ccccc3)nc(-c3ccccc3-n3c4ccccc4c4c5oc6ccccc6c5ccc43)n2)cc1 | toluene | CC1=CC=CC=C1 |  |  |  | 477 | [10 empty] | oBFCzTrz (477 to 518 nm)
10.1039-c9tc00538b.pdf | TB-2PXZ1CN | Cc1c(C)c(B(c2c(C)c(C)c(N3c4ccccc4Oc4ccccc43)c(C)c2C)c2c(C)c(C)c(N3c4ccccc4Oc4ccccc43)c(C)c2C)c(C)c(C)c1C#N | chlorobenzene | ClC1=CC=CC=C1 |  |  | 325 | [11 empty] | Table 2 ... TB-2PXZ1CN 325 | Absorption measured in solution.
10.1021-acsami.6b13482.pdf | Ac-3MHPM | Cc1cc(N2c3ccccc3C(C)(C)c3ccccc32)ccc1-c1ncnc(-c2ccc(N3c4ccccc4C(C)(C)c4ccccc43)cc2C)c1C | dpepo | O=P(c1ccccc1)(c1ccccc1)c1ccccc1Oc1ccccc1P(=O)(c1ccccc1)c1ccccc1 |  |  |  | 454 |  |  | 47 | 17.8 | 45.2 | [5 empty] | Table 1 ... 45.2 ¦¦ Table 1 ... 47 ¦¦ As shown in Figure S3 (SI), the emission peaks of films doped with 20 wt % ... Ac-3MHPM were located at ... 454 nm, respectively. ¦¦ Table 2 ... 17.8 | Device EQE_max is 17.8% (Table 2), text mentions 18%. Film emission 454nm, device EL 451nm.
10.1002-bkcs.12793.pdf | t-DABNA | CC(C)(C)c1ccc(N2c3ccc(C(C)(C)C)cc3B3c4cc(C(C)(C)C)ccc4N(c4ccc(C(C)(C)C)cc4)c4cccc2c43)cc1 | pmma | [*]CC(C)(C(OC)=O)[*] |  |  |  | 461 | 28 |  | 95 |  | 132.7 | [5 empty] | 132.7 ¦¦ 100/95 ¦¦ 457/461 ¦¦ 22/28 | 2 wt% PMMA film.
10.1039-c9tc04536h.pdf | 25DAcBPy | CC1(C)c2ccccc2N(c2ccc(C(=O)c3ccc(C(=O)c4ccc(N5c6ccccc6C(C)(C)c6ccccc65)cc4)nc3)cc2)c2ccccc21 | mcbp | c1cc(-c2cccc(-n3c4ccccc4c4ccccc43)c2)cc(-n2c3ccccc3c3ccccc32)c1 |  |  |  | 544 |  | 0.04 | 83 | 19.6 | 1900 | 3.63 | 2.37 |  |  | 0.0357 | Table S4 ... 2.37 ¦¦ Table 1 ... 544 ¦¦ Table S4 ... 3.63 ¦¦ Table S4 ... k_nr^T [10^4 s^-1] ... 35.7 ¦¦ Table 1 ... 1.9 ms ¦¦ Table 2 ... 19.6 ¦¦ Table 1 ... 83 ¦¦ Table 1 ... 40 ¦¦ delayed ... components were determined to be ... 1.9 ... ms | Lifetime reported as 1.9 ms in text and Table 1 (converted to 1900 us). Prompt lifetime 31 ns.
10.1021-acs.chemmater.4c00850.pdf | Cz-CF3 | N#Cc1c(-c2ccc(C(F)(F)F)cc2)nc(-c2ccc(C(F)(F)F)cc2)c(C#N)c1-c1ccc(-n2c3ccccc3c3ccccc32)cc1 | toluene | CC1=CC=CC=C1 | [8 empty] | 93.9 | 0.24 | 2.25 |  | 1.4 |  | kRISC = 2.4 ± 0.109 × 10^4 s−1 ¦¦ Table S5 | kRISC 2.4 +/- 0.109 x 10^4 s^-1 in text; 0.24 x 10^5 s^-1 in Table S5
10.1039-d0tc04162a.pdf | BF2-DMPCz | Cc1cc(-n2c3ccc(-c4ccccc4)cc3c3cc(-c4ccccc4)ccc32)cc(C)c1-c1cc[n+]2c(c1)-c1ccccc1O[B-]2(F)F | toluene | CC1=CC=CC=C1 |  |  | 344 | 443 | 62 | 0.34 | 99 | [7 empty] | Table 1 ... 286, 344 ¦¦ Table 1 ... 62 ¦¦ Table 1 ... 443 ¦¦ Table 1 ... 99 ¦¦ calculated as ... 0.34 ... eV in toluene solution | PLQY is for degassed toluene (53% in aerated). Delta_EST calculated from onset of fluorescence and phosphorescence spectra.
10.1039-d4tc00715h.pdf | DPC | C=C(C)n1c2ccccc2c2cc(-c3cc(-c4ccc5c(c4)c4ccccc4n5-c4ccccc4)c4c5c3Oc3ccc(CC(C)C)cc3B5c3cc(CC(C)C)ccc3O4)ccc21 | toluene | CC1=CC=CC=C1 |  |  | 410 | 458 | 44 | 0.14 | [8 empty] | Table 1... 0.14 ¦¦ Table 1... 458 ¦¦ Table 1... 44 ¦¦ Table 1 Photophysical data of DPC and DTP... 302, 410 | Measured in toluene solution (10^-5 M).
10.1016-j.cej.2022.134934.pdf | STAC-BP-STAC | O=C(c1ccc(N2c3ccccc3C3(c4ccccc4Sc4ccccc43)c3ccccc32)cc1)c1ccc(N2c3ccccc3C3(c4ccccc4Sc4ccccc43)c3ccccc32)cc1 | toluene | CC1=CC=CC=C1 |  |  | 307 | 502 |  |  | 8 | [7 empty] | STAC-BP-STAC ¦ 307/305 ¦ 502/525 ¦ 8/10
10.1039-d4tc03239j.pdf | PTz2-BTBTOx4 | O=S1(=O)C2=C(c3ccc(N4c5ccccc5Sc5ccccc54)cc31)S(=O)(=O)c1cc(N3c4ccccc4Sc4ccccc43)ccc12 | zeonex | [*]CC1C(C2CCC3C2)C3C(C[*])C1 |  |  | 528 | 570 |  | 0.1 | 30 |  | 195 | 0.06 |  |  |  |  | estimate a DE_ST of 0.1 eV ¦¦ Table 3 ... t = 195 av ¦¦ low-energy emissive state (570 nm) ... dominant at TD=25ns ¦¦ Table S7.1 ... 449(s), 528 ¦¦ Table 3 ... 480 ¦¦ determine the K_RISC to be on the order of 10^4 s^-1 ... K_RISC = 0.6 x 10^4 s^-1 ¦¦ Table 3 ... 10/30 | Lifetime is 195 us (average); components 87.4 us (61%) and 253.3 us (39%). 'ms' in table interpreted as 'us'. DeltaEST estimated from phosphorescence at 77K. 570 nm is the delayed emission peak.
10.1002-asia.202400741.pdf | PQMO-PXZ | O=C(c1ccc(N2c3ccccc3Oc3ccccc32)cc1)c1cnc2ccccc2c1 | mcbp | c1cc(-c2cccc(-n3c4ccccc4c4ccccc43)c2)cc(-n2c3ccccc3c3ccccc32)c1 |  |  |  | 545 |  |  | 64.6 | 11.8 | 5.68 | [5 empty] | emitted bright EL peaking at 545 nm... EQE max of 11.8% ¦¦ PL quantum yield (PLQY) of the doped film is measured at 64.6% ¦¦ The transient PL decay of a 5 wt.% doped film (host: mCBP)... The prompt fluorescence lifetime (τp) of PQMO-PXZ measures 27.4 ns, while the delayed PL lifetime (τd) is 5.68 μs | 5 wt.% doped film. Lifetimes: prompt 27.4 ns, delayed 5.68 μs. Emission wavelength corresponds to EL peak, PL is closely aligned.
10.1039-d5tc01128k.pdf | SK-2 | O=C(c1ccccc1)c1ccc(-c2c(-c3ccccc3)nc3ccccn23)cc1 | chloroform | ClC(Cl)Cl |  |  | 342 | 477 |  |  | 19.2 | [7 empty] | Table S2... SK-2... CHCl3... 342 ¦ 477 ¦ 19.2 | Solvent: CHCl3.
10.1039-d2cp00777k.pdf | X1 | c1ccc2c(c1)oc1nnc(-n3c4ccccc4c4ccccc43)nc12 | toluene | CC1=CC=CC=C1 |  |  | 416 | 543 | 127 |  | 0.98 | [5 empty] | 0.3 | 31 | Table S7 ¦¦ emission maxima (and colour) for X1... 543 nm ¦¦ prompt kr is similar in the three cases (3–4 × 10^6 s-1) while prompt knr... X1 and 7 (3.1–3.2 × 10^8 s-1) ¦¦ Table 1 | QY is 0.98% in air, 1.40% degassed. Lifetimes are 3.10 ns (prompt) and 4.70 ms (delayed). Rate constants estimated from text.
10.1039-c5tc01380a.pdf | compound 10 | CC1(C)c2ccccc2N(c2ccc(B3c4ccccc4Oc4ccccc43)cc2)c2ccccc21 | dpepo | O=P(c1ccccc1)(c1ccccc1)c1ccccc1Oc1ccccc1P(=O)(c1ccccc1)c1ccccc1 |  |  |  | 466 |  |  | 98 | 15.1 | [6 empty] | peak positions of the EL spectra at 466 and 503 nm ¦¦ Compound 10 in DPEPO and 11 in mCP showed very high PLQYs of 98% (excited at 300 nm) and 99% (excited at 320 nm), respectively. ¦¦ compounds 10 and 11 exhibited light blue and green emissions ... with very good maximum ext of 15.1% and 22.1%, respectively | Device emitter (6 wt%). EL peak at 466 nm. PLQY excited at 300 nm.
10.1021-acs.jpclett.4c02363.pdf | 67dMeOTPA-FQ | COc1ccc(N(c2ccc(OC)cc2)c2ccc(-c3cc4nc5cc(-c6ccccc6)oc5nc4cc3-c3ccc(N(c4ccc(OC)cc4)c4ccc(OC)cc4)cc3)cc2)cc1 | toluene | CC1=CC=CC=C1 |  |  | 453 | 565 |  | 0.27 | 72.6 | [7 empty] | In toluene solution... 67dMeOTPA-FQ (72.6%) ¦¦ The ΔE S1T1 of 67dMeOTPA-FQ and 58dMeOTPA-FQ were calculated to be 0.27 and 0.12 eV, respectively. ¦¦ 67dMeOTPA-FQ ¦ 314,453 ¦ 565/540 ¦ 72.6 ... 0.27/0.14 | Experimental Delta_EST obtained from the onset of fluorescence and phosphorescence spectra in toluene.
10.1016-j.dyepig.2025.112878.pdf | TRZ-mtCz | CC(C)(C)c1ccc2c(c1)c1cc(C(C)(C)C)ccc1n2-c1cccc(-c2ccc(-c3nc(-c4ccccc4)nc(-c4ccccc4)n3)cc2-n2c3ccccc3c3cc(C(C)(C)C)ccc32)c1 | toluene | CC1=CC=CC=C1 |  |  |  | 470 | [10 empty] | Table 1 ... TRZ-mtCz ... 470 | Absorption listed as ranges 285-347 and 350-400 nm.
10.1039-d1tc03998a.pdf | 25CzBPym | O=C(c1cncnc1)c1cc(-n2c3ccccc3c3ccccc32)ccc1-n1c2ccccc2c2ccccc21 | mcbp | c1cc(-c2cccc(-n3c4ccccc4c4ccccc43)c2)cc(-n2c3ccccc3c3ccccc32)c1 |  |  |  | 488 | 70 | 0.1 | 76 | 15.3 | 90 | [5 empty] | Table 2 ... 25CzBPym ... 15.3 ... 486/70 ¦¦ Table 1 ... 25CzBPym ... 488/509 ... 100/120 ... 76 ... 24/90 | 7 wt% dopant. FWHM and EQE from device data. Lifetime unit corrected to µs based on TADF context.
10.1002-adfm.202201032.pdf | PTZBN1 | c1ccc(N2c3ccccc3B3c4cccc5c4N(c4ccccc4S5)c4cccc2c43)cc1 | 26dczppy | c1cc(-c2cccc(-c3cccc(-n4c5ccccc5c5ccccc54)c3)n2)cc(-n2c3ccccc3c3ccccc32)c1 |  |  |  | 497 | 44 |  | 98 | 26.9 | 33.5 | 1.11 | 15.2 | 0.299 | 5.49 | 0.112 | Table 1. Photophysical data of PTZBN1, PTZBN2, PTZBN3. ¦¦ Table 2. Summary of the EL data. ¦¦ Table S6. Summary of photophysical properties and rate constants of PTZBN1, PTZBN2, PTZBN3 in 2,6-DCzppy film. | Film and non-sensitized device data. Emission/FWHM from film PL; EQE from device.
10.1039-d5qm00104h.pdf | tCz-BP-PXZ | Cn1c2ccc(C(C)(C)C)cc2c2cc(C(C)(C)C)cc(C(=O)c3ccc(N4c5ccccc5Oc5ccccc54)cc3)c21 | cbp | c1ccc2c(c1)c1ccccc1n2-c1ccc(-c2ccc(-n3c4ccccc4c4ccccc43)cc2)cc1 |  |  |  | 546 |  |  | 90 | 17.2 | 2500 | 29 | 4.1 |  | 0.6 | 0.066 | Table 2 ... 2.5/1.9 ¦¦ Table 2 ... 6.0 [10^6 s^-1] ¦¦ Table 2 ... 90 ¦¦ smaller red shift of 12 nm from 546 to 558 nm ¦¦ Table 2 ... 6.6 [10^5 s^-1] ¦¦ Table 3 ... 17.2 ¦¦ Table 2 ... 4.1 [10^7 s^-1] ¦¦ Table 2 ... 2.9 [10^6 s^-1] | Doped film (10wt%)
10.1039-d0cp00521e.pdf | m-A | CCCCCCn1c2ccccc2c(=O)c2cc(N3c4ccccc4Oc4ccccc43)ccc21 | zeonex | [*]CC1C(C2CCC3C2)C3C(C[*])C1 |  |  | 393 | 530 |  |  | 10 | [7 empty] | Table 9 ... m-A 2% in zeonex ... 10% ... m-A 5.5% in zeonex ... 10% | Properties for 2 wt% and 5.5 wt% concentrations merged. 550 nm/565 nm values in absorption column of source table interpreted as anomalies or misprints given the hypsochromic shift description in text.
10.1039-d0cp05982j.pdf | DMAC-TRZ | CC1(C)c2ccccc2N(c2ccc(-c3nc(-c4ccccc4)nc(-c4ccccc4)n3)cc2)c2ccccc21 | cyclohexane | C1CCCCC1 |  |  | 380 | 442 |  |  | 22 | [7 empty] | Table 1 ... DMAC-TRZ Cyclohexane 380 442 0.22 9.8(99.6%) 84.5(0.4%) | Lifetimes corresponding to 9.8 ns (99.6%) and 84.5 ns (0.4%).
10.1039-d1tc00428j.pdf | SFCCNO | c1ccc(-c2nc(-c3ccccc3)nc(-c3ccc(-n4c5ccccc5c5cc(-c6ccc7c(c6)-c6ccccc6C76c7ccccc7N7c8ccccc8Oc8cccc6c87)ccc54)cc3)n2)cc1 | toluene | CC1=CC=CC=C1 |  |  |  | 428 |  | 0.24 | [8 empty] | Table 1 ... λPL (nm) ... 420 ¦¦ Table 1 ... ΔEST (eV) ... 0.24 ¦¦ SFCCN and SFCCNO show very similar fluorescence spectra with an emission peak at 431 and 428 nm, respectively | 420 nm from Table 1, 428 nm from text description of Figure 1a.
10.1016-j.dyepig.2014.06.008.pdf | 1a | CC(C)(C)c1ccc2c(c1)c1cc(C(C)(C)C)ccc1n2-c1ccc(S(=O)(=O)c2ccccc2)cc1 | dmf | CN(C=O)C |  |  | 344 | 453 | [10 empty] | Table 3... DMF... UV 344... PL 453 | Solvent listed as DMF in table.
10.1021-acsami.7b08258.pdf | SACBM | Cc1cc(C)c([B-](c2c(C)cc(C)cc2C)N2c3ccccc3C3(c4ccccc4-c4ccccc43)c3ccccc32)c(C)c1 | pure solid | Cc1cc(C)c([B-](c2c(C)cc(C)cc2C)N2c3ccccc3C3(c4ccccc4-c4ccccc43)c3ccccc32)c(C)c1 |  |  |  | 482 |  | 0.164 | 48.1 |  | 1.35 | [5 empty] | SACBM crystal_C ¦ 482 ¦ 48.1 ¦ 8(0.9999), 1351(0.0001) ¦ -3.78; - | Colorless crystal isomer. Delta_EST converted from -3.78 kcal/mol.
10.1016-j.dyepig.2014.06.008.pdf | 5a | CC(C)(C)c1ccc2c(c1)c1cc(C(C)(C)C)ccc1n2-c1ccc(S(=O)(=O)c2cccc(-n3c4ccc(C(C)(C)C)cc4c4cc(C(C)(C)C)ccc43)c2)cc1 | hexane | CCCCCC |  |  | 343 | 379 | [10 empty] | Table 3... Hexane... UV 343... PL 379 | Stokes shift: 2769 cm-1
10.1021-acs.jpcc.8b10867.pdf | p-DAz-TXO2 | CC1(C)c2cc(N3c4ccccc4CCc4ccccc43)ccc2S(=O)(=O)c2ccc(N3c4ccccc4CCc4ccccc43)cc21 | dpepo | O=P(c1ccccc1)(c1ccccc1)c1ccccc1Oc1ccccc1P(=O)(c1ccccc1)c1ccccc1 |  |  |  | 447 |  | 0.22 | [8 empty] | TADF mechanism was confirmed by the power dependence... and slope 1.17 ¦¦ singlet/triplet energy gap moved from 0.56 eV at early PF times to 0.22 eV when the CT had stabilized ¦¦ DF is observed at λmax 447 nm | TADF confirmed; Onset 3.26 eV; ΔEST moved from 0.56 eV to 0.22 eV upon CT stabilization.
10.1016-j.dyepig.2017.04.024.pdf | mPTBC | N#Cc1ccc(-c2cc(C#N)cc(-c3ccc(C#N)cc3)c2N2c3ccccc3Oc3ccccc32)cc1 | cyclohexane | C1CCCCC1 |  |  |  | 494 | [10 empty] | mPTBC exhibits a red-shift of 61 nm from 494 nm in cyclohexane
10.1002-adfm.202315935.pdf | TPAPyBPN | c1ccc(N(c2ccccc2)c2ccc(-c3cnc4nc5c6cccnc6c6ncccc6c5nc4c3)cc2)cc1 | tpbi | c1ccc(-n2c(-c3cc(-c4nc5ccccc5n4-c4ccccc4)cc(-c4nc5ccccc5n4-c4ccccc4)c3)nc3ccccc32)cc1 | [6 empty] | 53 | [7 empty] | Table S5... 53 | 2 wt% doped film.
10.1002-adom.202102443.pdf | tBCz-PZ | CC(C)(C)c1ccc2c(c1)c1cc(C(C)(C)C)ccc1n2-c1ccc2nc3cc(-n4c5ccc(C(C)(C)C)cc5c5cc(C(C)(C)C)ccc54)ccc3nc2c1 | cbp | c1ccc2c(c1)c1ccccc1n2-c1ccc(-c2ccc(-n3c4ccccc4c4ccccc43)cc2)cc1 |  |  |  | 564 |  |  | 49.74 | 10.74 | 12.7 | 3.18 | 0.89 | 0.35 |  |  | Table S5... 12.7 ¦¦ Table 1... 3.18 ¦¦ Table 2... 564 ¦¦ Table 1... 0.35 ¦¦ Table 1... 49.74% ¦¦ Table 1... 0.89 ¦¦ Table 2... 10.74 | Film properties (10 wt% doped for photophysics, 5 wt% for device). Emission wavelength is EL peak.
10.1002-adom.202501238.pdf | p-HBT | Oc1cc(Br)ccc1-c1nc2ccccc2s1 | pva | [*]CC(O)[*] |  |  | 390 | 502 |  |  | 24.5 |  | 9840 | [5 empty] | p-HBT@PVA 340 502 502,600 9.84,8.19 24.5 ¦¦ The absorption peaks observed at 390, 350, and 335 nm correspond to the electronic transitions... | Excitation 340 nm. Delayed emission peaks at 502 nm and 600 nm. Lifetime 9.84 ms corresponds to 502 nm (K-form TADF). Absorption peaks from text.
10.1021-acsami.3c07552.pdf | 5 | CCCCC(CC)COc1cc2c3cccc4c3n3c5c(cccc5c(c1)c23)-c1nc2cc(N3c5ccccc5CCc5ccccc53)ccc2nc1-4 | zeonex | [*]CC1C(C2CCC3C2)C3C(C[*])C1 |  |  |  | 530 |  | 0.37 | 39 |  | 82.17 | 0.07 |  |  | 6.8 | 0.07 | 5 530 Zeonex 39 6.61±46 82.17±4.54 ... 0.37 6.8 0.07 0.07* | kRISC is rough estimation.
10.1038-s41467-023-39697-7.pdf | DDCzTrz | c1ccc(-c2nc(-c3cc(-n4c5ccccc5c5ccccc54)cc(-n4c5ccccc5c5ccccc54)c3)nc(-c3cc(-n4c5ccccc5c5ccccc54)cc(-n4c5ccccc5c5ccccc54)c3)n2)cc1 | pure solid | c1ccc(-c2nc(-c3cc(-n4c5ccccc5c5ccccc54)cc(-n4c5ccccc5c5ccccc54)c3)nc(-c3cc(-n4c5ccccc5c5ccccc54)cc(-n4c5ccccc5c5ccccc54)c3)n2)cc1 | [6 empty] | 22 |  | 9.2 | 0.82 | 6.19 | 1.09 | 0.96 | 0 | τp (ns) 14.0 ... τd (μs) 9.2 ¦¦ 6.19 (2.85) ¦¦ 0.22/0.089 ¦¦ 0.82 (1.79) ¦¦ 0.96 | PLQY value (0.22) is assumed to be total PLQY from Table 2. Lifetimes are tau_p (14.0 ns) and tau_d (9.2 us). Rate constants assume knr,S=0.
10.1016-j.dyepig.2023.111902.pdf | BO-PST | c1ccc2c(c1)Oc1cc(N3c4ccccc4Sc4ccccc43)cc3c1B2c1ccccc1O3 | pmma | [*]CC(C)(C(OC)=O)[*] |  |  |  | 392 |  |  | 17.72 | [7 empty] | doped film in PMMA only exhibited one emission at 392 nm ¦¦ PMMA film (17.72 %, Fig S11) | Only single emission at 392 nm observed in PMMA. No TADF component lifetime listed, only fluorescence (5.98 ns).
10.1016-j.cej.2021.133249.pdf | DTPAmCPIPN | CN(c1ccccc1)c1ccc(-c2cc(-c3cc(-n4c5ccccc5c5ccccc54)cc(-n4c5ccccc5c5ccccc54)c3)c(C#N)c(-c3c(C#N)c(-c4ccc(N(c5ccccc5)c5ccccc5)cc4)cc(-c4cc(-n5c6ccccc6c6ccccc65)cc(-n5c6ccccc6c6ccccc65)c4)c3C#N)c2C#N)cc1 | toluene | CC1=CC=CC=C1 |  |  | 436 | 528 |  | 0.15 | 93 | [7 empty] | Table 1 ... 293, 337, 436 ¦¦ Table 1 ... 93 ¦¦ Table 1 ... 0.15 ¦¦ Table 1 ... 528
10.1016-j.dyepig.2019.108028.pdf | 2DMACDPS | CC1(C)c2ccccc2N(c2cc(N3c4ccccc4C(C)(C)c4ccccc43)cc(S(=O)(=O)c3ccccc3)c2)c2ccccc21 | dichloromethane | ClCCl |  |  | 364 | 531 | [10 empty] | Table 1 ... 531 ¦¦ 2DMACDPS shows three absorption peaks at 228 nm, 280 nm and 364 nm ¦¦ UV-Vis absorption spectra ... of the two emitters in CH2Cl2 solution | Emission wavelength from Table 1, associated with CH2Cl2 based on text description of UV-Vis in CH2Cl2 and solvatochromic shift compared to 2-MeTHF/Device.
10.1016-j.orgel.2018.03.027.pdf | 4CzCNPy | N#Cc1c(-n2c3ccccc3c3ccccc32)c(-n2c3ccccc3c3ccccc32)nc(-n2c3ccccc3c3ccccc32)c1-n1c2ccccc2c2ccccc21 | pure solid | N#Cc1c(-n2c3ccccc3c3ccccc32)c(-n2c3ccccc3c3ccccc32)nc(-n2c3ccccc3c3ccccc32)c1-n1c2ccccc2c2ccccc21 |  |  | 471 | 555 |  | 0.07 | [8 empty] | Calculated from the 77 K fluorescence emission maxima ... in neat film ... ΔEST ... 0.07 eV ¦¦ Table 1 ... 290, 336, 471 ... 555 ... 0.07 | Delta_EST calculated from 77 K spectra in neat film
10.1039-c5tc03849a.pdf | DPO-TXO2 | CC1(C)c2cc(N3c4ccccc4Oc4ccccc43)ccc2S(=O)(=O)c2ccc(N3c4ccccc4Oc4ccccc43)cc21 | methylcyclohexane | CC1CCCCC1 |  |  | 390 |  |  | 0.16 | [8 empty] | The third peak, around 390 nm, does not appear neither in the D nor the A absorption spectra. ... We assigned this peak to the CT absorption ¦¦ Thus, the 1CT state and the 3LE state were identified in a MCH solution, and the splitting between these states was found to be DEST = (0.16 +/- 0.03) eV. | Delta EST = 0.16 +/- 0.03 eV. Blue shifted emission peaking around 370 nm assigned to residual donor emission observed.
10.1002-adom.202101789.pdf | mBDPA-TOAT | CC(C)(C)c1cc(N(c2cc(C(C)(C)C)cc(C(C)(C)C)c2)c2cc3c(=O)c4cc(N(c5cc(C(C)(C)C)cc(C(C)(C)C)c5)c5cc(C(C)(C)C)cc(C(C)(C)C)c5)cc5c(=O)c6cc(N(c7cc(C(C)(C)C)cc(C(C)(C)C)c7)c7cc(C(C)(C)C)cc(C(C)(C)C)c7)cc7c(=O)c(c2)c3n(c45)c76)cc(C(C)(C)C)c1 | toluene | CC1=CC=CC=C1 |  |  | 571 | 599 | 37 | 0.23 | [8 empty] | Table 1. Photophysical properties of the compounds. | Properties in dilute toluene solution.
10.1039-d5tc01486g.pdf | 3Me-HDT1 | Cc1cc(C)c(-c2c(-n3c4ccc(-c5ccccc5)cc4c4cc(-c5ccccc5)ccc43)c(-n3c4ccccc4c4ccccc43)c(C#N)c(-n3c4ccccc4c4ccccc43)c2-n2c3ccc(-c4ccccc4)cc3c3cc(-c4ccccc4)ccc32)c(C)c1 | mcbp | c1cc(-c2cccc(-n3c4ccccc4c4ccccc43)c2)cc(-n2c3ccccc3c3ccccc32)c1 |  |  |  | 475 |  |  | 83 | 0.8 | 3.3 | 8.6 | 15.9 |  | 5.87 |  | Table 1 ... 3Me-HDT1 ... 20 wt% in mCBP ... lmax 473 ... F Ar 83 ... td 3.3 ... kr 5.87 ... kISC 15.9 ... kRISC 0.86 ¦¦ Table 2 ... Device C 20 wt% 3Me-HDT1 (decomposed) ... EQE 0.8/0.8/0.8 ... lEL 475 | PLQY under Ar; Emission 473 nm (film), 475 nm (device EL); Material decomposed during device fabrication
10.1016-j.cej.2024.151517.pdf | DPPO-BN | CC(C)(C)c1ccc2c(c1)c1cc(C(C)(C)C)cc3c1n2-c1cc(P(=O)(c2ccccc2)c2ccccc2)cc2c1B3c1cc(C(C)(C)C)cc3c4cc(C(C)(C)C)ccc4n-2c13 | pure solid | CC(C)(C)c1ccc2c(c1)c1cc(C(C)(C)C)cc3c1n2-c1cc(P(=O)(c2ccccc2)c2ccccc2)cc2c1B3c1cc(C(C)(C)C)cc3c4cc(C(C)(C)C)ccc4n-2c13 |  |  | 479 | 545 | 77 | 0.04 | 35 |  |  | 0.49 |  | 0.243 | 0.64 | 1.19 | Table S1 ¦¦ Estimated with onsets of fluorescence and phosphorescence spectra at 77 K ... ΔEST values of ... DPPO-BN ... are ... 0.04 ... eV ¦¦ Table S2 | Neat film properties. Absorption from Table S1. PL, FWHM, PLQY, Rates from Table S2 (x=100). Delta EST from Table S1/Text.
10.1039-d4sc00460d.pdf | PzTDBA | CC(C)(C)c1ccc2c(c1)B1c3cc(C(C)(C)C)ccc3Oc3cc(N4c5ccccc5N(c5cc6c7c(c5)Oc5ccc(C(C)(C)C)cc5B7c5cc(C(C)(C)C)ccc5O6)c5ccccc54)cc(c31)O2 | cyclohexane | C1CCCCC1 | [6 empty] | 37 |  | 100 | 13.42 | 10.66 |  | 0.31 | 0.528 | Table 2... PzTDBA CHX... tau_DF/ms 0.10 ¦¦ Table 2... PzTDBA CHX... kS_NR/10^6s^-1 5.28 ¦¦ Table 2... PzTDBA CHX... kISC/10^7s^-1 10.66 ¦¦ Table 2... PzTDBA CHX... kS_R/10^6s^-1 3.10 ¦¦ Table 2... PzTDBA CHX... Phi_F 0.37 ¦¦ Table 2... PzTDBA CHX... kRISC/10^5s^-1 13.42 | Solvent abbreviation CHX used in table.
10.1002-adma.201606448.pdf | DACT-II | c1ccc(-c2nc(-c3ccccc3)nc(-c3ccc(-n4c5ccc(N(c6ccccc6)c6ccccc6)cc5c5cc(N(c6ccccc6)c6ccccc6)ccc54)cc3)n2)cc1 | cbp | c1ccc2c(c1)c1ccccc1n2-c1ccc(-c2ccc(-n3c4ccccc4c4ccccc43)cc2)cc1 | [6 empty] | 100 | 29.6 |  | 1.37 | 1.98 | 1.14 | 9.92 | 0 | CBP host ... 1.98×107 ¦¦ CBP host ... 9.92×107 ¦¦ even higher maximum PLQY of 100% reached for the doping concentration of 9 wt% ¦¦ DACT-II[7] CBP 29.6 ¦¦ DACT-II doped in the CBP host exhibits a PLQY of 100% ¦¦ CBP host ... 1.37×105 ¦¦ CBP host ... 1.14×105 ¦¦ CBP host ... 0 | 9 wt% doping concentration.
10.1016-j.cej.2023.143557.pdf | SPAC-tCzBN | CC(C)(C)c1ccc2c(c1)c1cc(C(C)(C)C)cc3c1n2-c1cc(N2c4ccccc4C4(c5ccccc5-c5ccccc54)c4ccccc42)cc2c1B3c1cc(C(C)(C)C)cc3c4cc(C(C)(C)C)ccc4n-2c13 | phczbcz | C1(C2=CC(C(C=CC=C3)=C3N4C5=CC=CC=C5)=C4C=C2)=C(N6C(C=CC=C7)=C7C8=C6C=CC(N9C(C=CC=C%10)=C%10C%11=C9C=CC=C%11)=C8)C=CC=C1 |  |  |  | 480 | 24 |  | 82.8 | 35.1 | 44.6 | 0.9 | 14.9 |  | 3.8 |  | Table 2 ... 24 ¦¦ Table S3 ... 14.9 ¦¦ Table S3 ... 44.6 ¦¦ Table S3 ... 3.8 ¦¦ Table 2 ... 35.1 ¦¦ Table 2 ... 480 ¦¦ Table S3 ... 82.8 ¦¦ Table S3 ... 0.9 | Film properties (10 wt% doping). PLQY under nitrogen. Device EQE max at 10 wt%.
10.1021-acsami.0c17819.pdf | BTP2IDCz | N#Cc1cc(-c2nc(-c3ccccc3)c3sc4ccccc4c3n2)ccc1-n1c2ccccc2c2ccc3c(c4ccccc4n3-c3ccccc3)c21 | thf | C1CCOC1 | [5 empty] | 0.38 | [8 empty] | BTP2IDCz ... ΔEST (eV) 0.38 | Delta_EST from solution data (Table 1).
10.1039-c9sc01240k.pdf | 4tBCzPPOPO | CC(C)(C)c1ccc2c(c1)c1cc(C(C)(C)C)ccc1n2-c1ccc(P(=O)(c2ccccc2)c2cc(-n3c4ccc(C(C)(C)C)cc4c4cc(C(C)(C)C)ccc43)c(-n3c4ccc(C(C)(C)C)cc4c4cc(C(C)(C)C)ccc43)cc2P(=O)(c2ccccc2)c2ccccc2)cc1-n1c2ccc(C(C)(C)C)cc2c2cc(C(C)(C)C)ccc21 | chloroform | ClC(Cl)Cl |  |  | 342 | 475 | [10 empty] | 227, 286, 342a 475a | In dilute CHCl3 solution (10^-6 mol L^-1)
10.1002-lpor.202300758.pdf | 3,5-Cz-SF-SFAC | CC(C)(C)c1ccc2c(c1)c1cc(C(C)(C)C)ccc1n2-c1cc(-n2c3ccc(C(C)(C)C)cc3c3cc(C(C)(C)C)ccc32)cc(S(=O)(=O)c2ccc(N3c4ccccc4C4(c5ccccc5-c5ccccc54)c4ccccc43)cc2)c1 | ppf | O=P(c1ccccc1)(c1ccccc1)c1ccc2oc3ccc(P(=O)(c4ccccc4)c4ccccc4)cc3c2c1 |  |  |  | 466 |  |  | 93 | 19.5 |  | 0.37 |  |  |  |  | Table S2... 3,5-Cz-SF-SFAC... 466... 19.50 ¦¦ Table 1... 3,5-Cz-SF-SFAC... 93... 3.7 [kRISC 10^4 s-1] | Device data (EQE, EL) and film data (PLQY, kRISC) in PPF host (25 wt%).
10.1039-d0tc00743a.pdf | SAF-3CN | N#Cc1ccc2c(c1)C1(c3ccccc3N(c3ccccc3)c3ccccc31)c1cc(C#N)cc(C#N)c1-2 | toluene | CC1=CC=CC=C1 |  |  |  | 540 |  | 0.01 | 43 | [7 empty] | PL lmax (nm) ... 540 ¦¦ Delta EST (eV) ... 0.01 ¦¦ The PLQY values of ACRFLCN/SAF-3CN in doped films and in toluene (10-5 mol L-1) are 47%/65% and 4%/43%, respectively. | S1 = 2.54 eV. Delta_EST derived from fluorescence and phosphorescence spectra in toluene.
10.1002-adma.202403061.pdf | BN-N-TPA | CC(C)(C)c1ccc2c(c1)c1cc(C(C)(C)C)cc3c1n2-c1cc(-c2cccc4cccc(CCc5ccc(N(c6ccccc6)c6ccccc6)cc5)c24)cc2c1-n1c4ccc(C(C)(C)C)cc4c4cc(C(C)(C)C)cc(c41)B23 | toluene | CC1=CC=CC=C1 |  |  | 478 | 497 | 31 | 0.12 | 96 | [7 empty] | 96 ¦¦ 497 ¦¦ 478 | Data from dilute toluene solution.
10.1002-open.201900141.pdf | 4CzdOXDtBu | CC(C)(C)c1nnc(-c2c(-n3c4ccccc4c4ccccc43)c(-c3nnc(C(C)(C)C)o3)c(-n3c4ccccc4c4ccccc43)c(-n3c4ccccc4c4ccccc43)c2-n2c3ccccc3c3ccccc32)o1 | pmma | [*]CC(C)(C(OC)=O)[*] |  |  |  | 473 |  |  | 50 |  | 52.9 | [5 empty] | 23 ¦ 4CzdOXDtBu ¦ 473 ¦ 50 ¦ 0.45 ¦ 52.9
10.1002-chem.202301114.pdf | 5d | CCCCCN1c2ccc(-c3cc(C#N)ccc3C#N)cc2Sc2cc(-c3cc(C#N)ccc3C#N)ccc21 | toluene | CC1=CC=CC=C1 |  |  | 398 | 549 | [10 empty] | Table 2 ... 5d 398(10000) ¦¦ Table 2 ... 5d ... 549[g] | Fluorescence decay time: 6.2 ns
10.1039-d1cc04972k.pdf | DTCBPy | CC(C)(C)c1ccc2c(c1)c1cc(C(C)(C)C)ccc1n2-c1ccc(-n2c3ccc(C(C)(C)C)cc3c3cc(C(C)(C)C)ccc32)c(C(=O)c2ccncc2)c1 | pure solid | CC(C)(C)c1ccc2c(c1)c1cc(C(C)(C)C)ccc1n2-c1ccc(-n2c3ccc(C(C)(C)C)cc3c3cc(C(C)(C)C)ccc32)c(C(=O)c2ccncc2)c1 |  |  |  | 516 |  | 0.04 | 70.2 | 13.5 | 2600 | [5 empty] | A1 ... EQE (%) 13.5 ¦¦ These materials retain a significant photoluminescence quantum yield (PLQY) of 70.2% (91.4% in CBP) and 59.8% (86.0% in CzPS), for DTCBPy and DCBPy, respectively, in the neat film. ¦¦ prompt and delayed component lifetimes of the neat film are 32.1 ns and 2.6 ms for DTCBPy ¦¦ The emission maximum of the neat films of DCBPy (496 nm) and DTCBPy (516 nm) ¦¦ DTCBPy ... aΔEST 0.04 | Device A1 (1 nm EML). Lifetime is delayed component.
10.1039-d1mh01383a.pdf | DiICzMes4 | Cc1cc(C)c(-c2ccc3c(c2)c2cc(-c4c(C)cc(C)cc4C)ccc2n3-c2ccc3c(c2)c2cc(-c4c(C)cc(C)cc4C)cc4c5cc(-c6c(C)cc(C)cc6C)ccc5n3c42)c(C)c1 | pmma | [*]CC(C)(C(OC)=O)[*] |  |  |  | 442 | 20 | 0.29 | 67 | [7 empty] | Table 2 Solid-state photophysical properties | 3 wt% doped PMMA films.
10.1021-acs.jpcc.4c06517.pdf | PhO2NMI | CCCCC(CC)CN1C(=O)c2cccc3c(-n4c5ccc(N6c7ccccc7Oc7ccccc76)cc5c5cc(N6c7ccccc7Oc7ccccc76)ccc54)ccc(c23)C1=O | ps | [*]C(C1=CC=CC=C1)C[*] |  |  |  | 583 | 129 | 0.02 | 74 |  | 16.7 | [5 empty] | 583 nm... for... PhO2NMI ¦¦ Table S5 ¦¦ PhO2NMI (74%) ¦¦ Table S4 | 5 wt% doped film. S1=2.12eV, T1=2.10eV.
10.1039-d1qm01588e.pdf | QAOCz3 | O=c1c2cc(-c3ccccc3)ccc2n2c3ccc(-c4ccccc4)cc3c(=O)c3cc(-c4cccc(-n5c6ccccc6c6ccccc65)c4)cc1c32 | toluene | CC1=CC=CC=C1 |  |  | 462 | 492 | 29 | 0.16 | [8 empty] | QAOCz3 462 492 29 1319 2.55 2.39 0.16 | Stokes shift: 1319 cm-1; S1: 2.55 eV; T1: 2.39 eV
10.1002-adma.202106954.pdf | BN-CP2 | CC(C)(C)c1ccc2c(c1)c1cc(C(C)(C)C)cc3c1n2-c1cc(-c2cc(-n4c5ccccc5c5ccccc54)cc(-n4c5ccccc5c5ccccc54)c2)cc2c1B3c1cc(C(C)(C)C)cc3c4cc(C(C)(C)C)ccc4n-2c13 | pure solid | CC(C)(C)c1ccc2c(c1)c1cc(C(C)(C)C)cc3c1n2-c1cc(-c2cc(-n4c5ccccc5c5ccccc54)cc(-n4c5ccccc5c5ccccc54)c2)cc2c1B3c1cc(C(C)(C)C)cc3c4cc(C(C)(C)C)ccc4n-2c13 |  |  |  | 521 | 48 |  | 25 | [7 empty] | ΦPL of 25% was observed in BN-CP2 ¦¦ FWHM of 48 nm... in neat-film state ¦¦ redshifted PL emission at 521 nm ... in neat-film state
10.1021-acsami.1c05646.pdf | tBuDMAC-TPE-TRZ | CC(C)(C)c1ccc2c(c1)C(C)(C)c1cc(C(C)(C)C)ccc1N2c1ccc(C#CC23c4ccccc4C(C#Cc4ccc(-c5nc(-c6ccccc6)nc(-c6ccccc6)n5)cc4)(c4ccccc42)c2ccccc23)cc1 | thf | C1CCOC1 |  |  | 292 | [11 empty] | tBuDMAC-TPE-TRZ 292 ... UV−vis absorption spectra measured in THF
10.1002-adfm.202401434.pdf | FCO-1 | O=c1c2ccc(N3c4ccccc4C4(c5ccccc5Oc5ccccc54)c4ccccc43)cc2oc2c1ccc1oc3ccccc3c12 | ppf | O=P(c1ccccc1)(c1ccccc1)c1ccc2oc3ccc(P(=O)(c4ccccc4)c4ccccc4)cc3c2c1 |  |  |  | 490 |  | 0.026 | 99 | 40.6 | 2.36 | 22.32 |  |  |  |  | Table S3 ... doped films ... ΦPL [%] 99 ¦¦ Table S3 ... doped films ... ΔEST [meV] 26 ¦¦ Table S3 ... doped films ... kRISC [×105 s‒1] 22.32 ¦¦ Table S4 ... FCO-1: PPF 30 wt% ... EQE [%] 40.6 ¦¦ Table S3 ... doped films ... τDF [µs] 2.36 ¦¦ Table S3 ... doped films ... λem [nm] 490 | Lifetime is delayed fluorescence lifetime. 30 wt% doping concentration.
10.1039-d2cp00777k.pdf | X6 | c1ccc2c(c1)Sc1ccccc1N2c1nnc2sc3ccccc3c2n1 | toluene | CC1=CC=CC=C1 |  |  | 422 | [11 empty] | Table S7
10.1016-j.dyepig.2022.110329.pdf | PyBuCz-TRZ | CC(C)(C)c1ccc2c(c1)c1cc(C(C)(C)C)cc(-c3cccnc3)c1n2-c1ccc(-c2nc(-c3ccccc3)nc(-c3ccccc3)n2)cc1 | 2-methyltetrahydrofuran | CC1OCCC1 | [5 empty] | 0.3 | [8 empty] | Table 1 ... PyBuCz-TRZ ... 0.30 ... ΔEST: singlet-triplet energy splitting determined experimentally ... in frozen 2-MeTHF at 77 K
10.1002-chem.201805616.pdf | o-CNPhe | N#Cc1c(N2c3ccccc3Oc3ccccc32)cccc1N1c2ccccc2Oc2ccccc21 | toluene | CC1=CC=CC=C1 | [5 empty] | 0 | [8 empty] | The DE ST of o-CNPhe, m-CNPhe, and o-CNPheAm was 0.00, 0.02, and 0.06 eV, respectively. ¦¦ The singlet energy ... was estimated to be 2.80, 2.82, and 2.82 eV, respectively, from the onset energy of the fluorescence. ¦¦ Normalized PL and low-temperature PL (LTPL) of CNPhe, m-CNPhe, and o-CNPheAm in toluene. | S1 = 2.80 eV, T1 = 2.80 eV estimated from the onset energy of fluorescence and phosphorescence in toluene.
10.1021-jacs.7b03848.pdf | 3DPyM-pDTC | CC(C)(C)c1ccc2c(c1)c1cc(C(C)(C)C)ccc1n2-c1ccc(C(=O)c2ccc(-n3c4ccc(C(C)(C)C)cc4c4cc(C(C)(C)C)ccc43)nc2)cn1 | toluene | CC1=CC=CC=C1 |  |  | 384 | 464 | 75 |  | 27 |  | 0.27 | [5 empty] | delayed fluorescence lifetimes of 26.4 ns and 0.27 μs ¦¦ Table S4... 27 ¦¦ Table S4... 384 ¦¦ emission maximum change from 464 nm in toluene ¦¦ Table S4... 464 ¦¦ narrow emission with fwhm of 3381 cm-1 (75 nm) in toluene solution | Prompt lifetime: 26.4 ns
10.1002-adfm.202419679.pdf | MePAB | Cc1cccc(C)c1N(c1ccccc1)c1cc2c3c(c1)N(c1c(C)cccc1C)c1ccccc1B3c1ccccc1N2c1c(C)cccc1C | ppf | O=P(c1ccccc1)(c1ccccc1)c1ccc2oc3ccc(P(=O)(c4ccccc4)c4ccccc4)cc3c2c1 |  |  |  | 448 | 29 |  | 69 | 19.8 | 59.32 | 0.237 | 4.3 | 0.169 | 7.27 | 3.27 | Table 2... 29 ¦¦ Table 1... 6.74/59.32 ¦¦ Table 1... 4.30 [10^7 s-1] ¦¦ Table 1... 7.27 [10^7 s-1] ¦¦ Table 2... 19.8 ¦¦ Table 1... 2.37 [10^4 s-1] ¦¦ Table 1... 69 ¦¦ Table 1... 3.27 [10^7 s-1] ¦¦ Table 1... 1.69 [10^4 s-1] ¦¦ Table 2... 448 | 6 wt% doped film. Device data: EL peak 448 nm.
10.1002-adfm.202306394.pdf | BNB'-1 | Cc1cc(C)c(B(c2cc3c4c(c2)-n2c5ccc(C(C)(C)C)cc5c5cc(C(C)(C)C)cc(c52)B4c2cc(C(C)(C)C)cc4c5cc(C(C)(C)C)ccc5n-3c24)c2c(C)cc(C)cc2C)c(C)c1 | cyclohexane | C1CCCCC1 |  |  |  | 530 | 21 | [9 empty] | Cyclohexane 530 21 ¦¦ Figure S6. Emission spectra of BNB'-1 in various solvents | Low-polarity solvent.
10.1002-adom.202101282.pdf | OBO-I | c1ccc([Si]2(c3ccccc3)c3ccccc3N(c3cc4c5c(c3)Oc3ccccc3B5c3ccccc3O4)c3ccccc32)cc1 | toluene | CC1=CC=CC=C1 |  |  | 450 | 439 | 51 |  | 47 |  | 0.3 | [5 empty] | Table S2 ¦¦ FWHM) values were as small as 50 nm ¦¦ emission peaks (λPL) at 439 ¦¦ absorption bands peaking at 375 nm for OBO-I... very weak broad absorptions were detected around 450 nm | Absorption peak at 375 nm with weak ICT band around 450 nm.
10.1039-c9tc06204a.pdf | BuCzCF3oB | CB(C)c1ccc(C(F)(F)F)cc1-n1c2ccc(C(C)(C)C)cc2c2cc(C(C)(C)C)ccc21 | pmma | [*]CC(C)(C(OC)=O)[*] |  |  |  | 511 |  |  | 91 | [7 empty] | In PMMA (wt% of 5) ... 5 508 81 ... 10 510 85 ... 20 511 91 ... 30 511 87 | Data for 5, 10, 20, 30 wt% doping concentrations respectively in PMMA.
10.1039-c6sc00542j.pdf | PyCN-ACR | CC1(C)c2ccccc2N(c2ccc(-c3nc(C#N)c(C#N)nc3-c3ccc(N4c5ccccc5C(C)(C)c5ccccc54)cc3)cc2)c2ccccc21 | toluene | CC1=CC=CC=C1 |  |  | 438 | 618 |  |  | 16.4 | [7 empty] | Table 2 ... 438 ¦¦ Table 2 ... 618 ¦¦ Table 2 ... 8.6(16.4) | PLQY in air (8.6%) and N2 (16.4%)
10.1021-acsami.2c12017.pdf | Cz-BNN | CC(C)(C)c1ccc2c(c1)c1cc(C(C)(C)C)cc3c1n2-c1cccc2c1B3c1cc(C(C)(C)C)cc3c4cc(C(C)(C)C)ccc4n-2c13 | mcbp | c1cc(-c2cccc(-n3c4ccccc4c4ccccc43)c2)cc(-n2c3ccccc3c3ccccc32)c1 |  |  |  |  | 31 |  |  | 21.3 | [6 empty] | 31 ¦¦ 21.3 | Device comparison data (5 wt% in mCBP).
10.1021-acs.jpcc.4c04475.pdf | EECzDBA | CCc1cc(-n2c3ccccc3c3ccccc32)cc(CC)c1B1c2ccccc2B(c2c(CC)cc(-n3c4ccccc4c4ccccc43)cc2CC)c2ccccc21 | toluene | CC1=CC=CC=C1 |  |  | 344 | [11 empty] | Table 1 ... EECzDBA 292,344 ... a Absorption peaks at room temperature in toluene | Absorption peaks in toluene.
10.1002-adma.202510828.pdf | BNTO | CC(C)(C)c1ccc2c(c1)c1cc(C(C)(C)C)cc3c1n2-c1c2c(c4c(=O)c5cccc6c(=O)c7cccc8c(=O)c1c4n(c78)c65)-n1c4ccc(C(C)(C)C)cc4c4cc(C(C)(C)C)cc(c41)B23 | mcbp | c1cc(-c2cccc(-n3c4ccccc4c4ccccc43)c2)cc(-n2c3ccccc3c3ccccc32)c1 |  |  |  | 490 | 40 | 0.07 | 76 | 19.7 | 17.6 | [5 empty] | Table 1 ¦¦ Table S19 | Device properties included. LT70 = 66.5 h at 1000 cd m-2.
10.1039-d3tc00641g.pdf | Sym-DiDiKTa | CCC(C)c1cc2c3c(c1)c(=O)c1ccccc1n3C1Cc3c(n4c5ccccc5c(=O)c5cc(C(C)CC)cc(c3=O)c54)C=C1C2=O | mcp | c1cc(-n2c3ccccc3c3ccccc32)cc(-n2c3ccccc3c3ccccc32)c1 |  |  |  | 543 | 36 |  | 64 | 9.8 | 4600 | 0.07 | 4.1 |  | 2.7 | 3.8 | 35 ¦¦ 7.0 ¦¦ 542 ¦¦ 2.7 ¦¦ 64 ¦¦ 4.1 ¦¦ 36 ¦¦ 4.6 ¦¦ delayed lifetime, td, of 4.6 ms ¦¦ 9.8 ¦¦ 3.8 ¦¦ 543 | PL max 542 nm (film), EL max 543 nm (device). FWHM 35 nm (film), 36 nm (device). Delayed lifetime 4.6 ms (4600 us). kRISC 7.0e3 s-1. Data merged for 1 wt% film and 3 wt% device in mCP.
10.1039-c9tc07020f.pdf | CzPBM-3 | COc1ccc2c(c1)c1cccc(OC)c1n2-c1ccc(B(c2c(C)cc(C)cc2C)c2c(C)cc(C)cc2C)cc1 | dpepo | O=P(c1ccccc1)(c1ccccc1)c1ccccc1Oc1ccccc1P(=O)(c1ccccc1)c1ccccc1 |  |  |  | 467 |  | 0.121 | 94 | 13.3 | 9.88 | 0.968 | 3.22 |  |  |  | Table 1 ¦¦ Table S2 ¦¦ Table 2 | PL emission 458 nm, EL emission 467 nm. Doped film / Device.
10.1021-jacs.3c04132.pdf | ACR-IPTZO2 | CC1(C)c2ccccc2N(c2ccc(-c3nc4cccc5c4n3-c3ccccc3S5(=O)=O)cc2)c2ccccc21 | dichloromethane | ClCCl |  |  |  | 593 | [10 empty] | Table S11 ... 593
10.1002-anie.202416154.pdf | TPA-CN-BN | CC(C)(C)c1ccc2c(c1)c1cc(C(C)(C)C)cc3c1n2-c1cc(-c2cc(C#N)cc(N(c4ccccc4)c4ccccc4)c2)cc2c1B3c1cc(C(C)(C)C)cc3c4cc(C(C)(C)C)ccc4n-2c13 | phczbcz | C1(C2=CC(C(C=CC=C3)=C3N4C5=CC=CC=C5)=C4C=C2)=C(N6C(C=CC=C7)=C7C8=C6C=CC(N9C(C=CC=C%10)=C%10C%11=C9C=CC=C%11)=C8)C=CC=C1 |  |  |  | 504 | 31 |  | 98 | 37.9 | 11.4 | 1.4 | 7.2 |  | 11 | 0.23 | 7.2 ¦¦ 502 ¦¦ 37.9 ¦¦ 11.4 ¦¦ 1.4 ¦¦ 98 ¦¦ 504 ¦¦ 1.1 ¦¦ 31 ¦¦ 2.3 ¦¦ 33 | 5wt% doped film. Emission: 502 nm (PL), 504 nm (EL). FWHM: 33 nm (PL), 31 nm (EL).
10.1002-anie.202109041.pdf | AZA-BN | CCCCc1nc2c3c4c(cc2c2ccccc12)-n1c2ccc(C(C)(C)C)cc2c2cc(C(C)(C)C)cc(c21)B4c1cc(C(C)(C)C)cc2c4cc(C(C)(C)C)ccc4n-3c12 | mcpbc | C1(N2C3=C(C4=C2C=CC(N5C6=C(C7=C5C=CC=C7)C=CC=C6)=C4)C=CC=C3)=CC(N8C(C=CC=C9)=C9C%10=C8C=CC=C%10)=CC=C1 |  |  |  | 527 | 31 |  |  | 18.4 | [6 empty] | 31 ¦¦ 18.4 ¦¦ 527 | Reference device without sensitizer
10.1016-j.dyepig.2023.111520.pdf | MFCzBN | CC(C)(C)c1ccc2c(c1)c1cc(C(C)(C)C)cc3c1n2-c1cccc2c1B3c1cc3c(c4c5ccccc5n-2c14)-c1ccccc1C3(C)C | dichloromethane | ClCCl |  |  |  | 505 | 26 | [9 empty] | Table S8... Dichloromethane 505 26
10.1002-adfm.202412780.pdf | tBTAP | CC(C)Cc1ccc(N(c2ccc(CC(C)C)cc2)c2ccc3cc(-c4ccc5c6c(cccc46)-c4nc(C#N)c(C#N)nc4-5)sc3c2)cc1 | rh | N1(C2=NC3=CC=CC=C3N=C2C4=CC=CC(C5=CC=CC=C5)=C4)C(C=CC6=C7C8=CC=C6)=C7C9=C1C=CC=C9C%10=C8C=CC=C%10 |  |  | 564 | 796 |  | 0.02 | 17.9 | 3.64 | 35.71 | 0.342 | 3.62 |  | 2.92 | 13.4 | Table 2. Photophysical properties of tTAP and tBTAP in solid films. ¦¦ Table S10 Photophysical characteristics of tBTAP in solid films with RH as host ¦¦ Table 3. Device characteristics of NIR-TADF OLEDs. | 60 wt% concentration in RH host. Emission at 795 nm (PL), 796 nm (EL).
10.1002-chem.202404484.pdf | BN-2Pm | CC(C)(C)c1ccc2c(c1)c1cc(C(C)(C)C)cc3c1n2-c1cc(-c2ncccn2)cc2c1B3c1cc(C(C)(C)C)cc3c4cc(C(C)(C)C)ccc4n-2c13 | hexane | CCCCCC |  |  |  | 499 | 17 | [9 empty] | Table S3 ... Hexane (Hex.) 499
10.1039-d3sc04280d.pdf | DPAPCN | N#Cc1c(N(P)P)c(N(P)P)c(C#N)c(N(P)P)c1N(P)P | acetonitrile | CC#N | [14 empty] | Acetonitrile ¦ Mono-exponential ¦ 2.01 ns | Prompt lifetime
10.1002-anie.202318433.pdf | PXZ-R-BN | CC(C)(C)c1ccc2c(c1)c1cc(C(C)(C)C)cc3c1n2-c1c2c(c4c5c1-n1c6ccc(C(C)(C)C)cc6c6cc(C(C)(C)C)cc(c61)B5c1cccc5c1N4c1ccccc1O5)N1c4ccccc4Oc4cccc(c41)B23 | toluene | CC1=CC=CC=C1 |  |  | 650 | 688 | 49 | 0.19 | [8 empty] | The Delta_EST values of the two emitters were 0.19 and 0.16 eV, respectively ¦¦ Table 1... 49/0.13 ¦¦ Table 1... 688 ¦¦ Table 1: The photophysical and electrochemical data... 650 | S1=1.87 eV, T1=1.68 eV in toluene.
10.1039-d0tc01648a.pdf | tACR-DBO | CC(C)(C)c1ccc2c(c1)C(C)(C)c1cc(C(C)(C)C)ccc1N2c1ccc2oc3ccc(N4c5ccc(C(C)(C)C)cc5C(C)(C)c5cc(C(C)(C)C)ccc54)cc3c2c1 | hexane | CCCCCC |  |  |  | 405 | [10 empty] | PL spectra with the maxima at 405 ... were recorded for the solutions in low-polarity hexane
10.1039-d4tc00288a.pdf | TDBA-Ge | CC(C)(C)c1ccc2c(c1)B1c3cc(C(C)(C)C)ccc3Oc3cc(-c4ccc([Ge](c5ccccc5)(c5ccccc5)c5ccccc5)cc4)cc(c31)O2 | toluene | CC1=CC=CC=C1 |  |  | 389 | 408 | 31 |  | 52 | [7 empty] | Table 1 Summary of the photophysical properties of the TDBA-based materials ... Solution ... TDBA-Ge 389 408 31 52 | Solution state properties
10.1002-adom.202500867.pdf | DtBO-CzP | CC(C)(C)c1ccc2c(c1)B1c3cc(C(C)(C)C)ccc3Oc3c1c(cc1c4cc5c6c(c4n(-c4ccccc4)c31)Oc1ccc(C(C)(C)C)cc1B6c1cc(C(C)(C)C)ccc1O5)O2 | dichloromethane | ClCCl |  |  |  | 508 | 33 | [9 empty] | Table S5 ... DtBO-CzP DCM 33 ¦¦ Table S5 ... DtBO-CzP DCM 508 | Solvatochromic effect study.
10.1002-anie.201910719.pdf | Me-DMACDPS | Cc1ccc(S(=O)(=O)c2ccc(N3c4ccccc4C(C)(C)c4ccccc43)cc2)cc1 | thf | C1CCOC1 |  |  |  | 490 | [10 empty] | in dilute THF solution (10-5m), both emitters give weak PL intensity with a peak around 490nm | Weak PL intensity in dilute THF, peak around 490 nm.
10.1021-acsami.8b20699.pdf | InCz23DMeTz | CC1(C)c2ccccc2-c2cc3c4ccccc4n(-c4ccc(-c5nc(-c6ccccc6)nc(-c6ccccc6)n5)cc4)c3cc21 | toluene | CC1=CC=CC=C1 |  |  | 362 | 456 | 79 | [9 empty] | Table 1. ... InCz23DMeTz ... 309, 362 ... 456/79 | Solution properties.
10.1039-c9tc02408e.pdf | 5tCzBP | CC(C)(C)c1ccc2c(c1)c1cc(C(C)(C)C)ccc1n2-c1c(C(=O)c2ccccc2)c(-n2c3ccc(C(C)(C)C)cc3c3cc(C(C)(C)C)ccc32)c(-n2c3ccc(C(C)(C)C)cc3c3cc(C(C)(C)C)ccc32)c(-n2c3ccc(C(C)(C)C)cc3c3cc(C(C)(C)C)ccc32)c1-n1c2ccc(C(C)(C)C)cc2c2cc(C(C)(C)C)ccc21 | pmma | [*]CC(C)(C(OC)=O)[*] | [5 empty] | 0.1 | [8 empty] | Table 1 ... 5tCzBP ... PMMA ... Delta_EST 0.10 | 1 wt% doping used to determine Delta_EST and energies (S1=2.86 eV, T1=2.76 eV).
10.1021-acsami.6b13482.pdf | Ac-3MHPM | Cc1cc(N2c3ccccc3C(C)(C)c3ccccc32)ccc1-c1ncnc(-c2ccc(N3c4ccccc4C(C)(C)c4ccccc43)cc2C)c1C | pure solid | Cc1cc(N2c3ccccc3C(C)(C)c3ccccc32)ccc1-c1ncnc(-c2ccc(N3c4ccccc4C(C)(C)c4ccccc43)cc2C)c1C | [5 empty] | 0.24 | [8 empty] | Table 1 ... 0.24 ¦¦ The Delta_EST values of Ac-1MHPM, Ac-2MHPM, and Ac-3MHPM were evaluated as 0.23, 0.22, and 0.24 eV, respectively. | Delta_EST evaluated from the onset of the delayed PL spectra of the neat film.
10.1021-acsami.8b00053.pdf | PXZPBM | Cc1cc(C)c(B(c2ccc(N3c4ccccc4Oc4ccccc43)cc2)c2c(C)cc(C)cc2C)c(C)c1 | dichloromethane | ClCCl |  |  |  | 593 |  | 0.07 | 31.1 |  | 0.89 | [5 empty] | DCM ¦ 593 ¦ 31.1 ¦ 20(0.9780); 892 (0.0220) ¦ -1.60 ¦¦ 20.0 ns (prompt) and 0.89 μs (delay) | Lifetime converted from 892 ns; Delta EST converted from 1.60 kcal/mol; Main text mentions 0.89 μs
10.1016-j.cej.2025.163725.pdf | DtBuCzB | CC(C)(C)c1ccc2c(c1)c1cc(C(C)(C)C)cc3c1n2-c1cccc2c1B3c1cc(C(C)(C)C)cc3c4cc(C(C)(C)C)ccc4n-2c13 | hexane | CCCCCC |  |  |  | 473 | 19 | [9 empty] | Table S2 | Solvatochromism data from Table S2.
10.1039-d3cp03695b.pdf | Qx-Ph-DMAC | CC1(C)c2ccccc2N(c2ccc(-c3nc4ccccc4nc3-c3ccc(N4c5ccccc5C(C)(C)c5ccccc54)cc3)cc2)c2ccccc21 | zeonex | [*]CC1C(C2CCC3C2)C3C(C[*])C1 | [5 empty] | 0.32 | 22 | [7 empty] | Table 1 Spectroscopic data for the four emitter molecules ¦¦ Qx-Ph-DMAC shows very weak TADF at room temperature in a 1 w/w% zeonex host | PLQY: 0.22 (atm), 0.21 (inert). FWHM: 0.36 eV. Very weak TADF.