## sample_check_3_seed128
DOI | TADF Name | TADF_SMILES | Solvent/Host | Solvent_Host_SMILES | Photosensitizer Name | Photosensitizer_SMILES | absorption_wavelength_nm | emission_wavelength_nm | FWHM_nm | Delta_EST_eV | PLQY_percent | EQE_max_percent | lifetime_us | kRISC_x1e5_s-1 | kISC_x1e7_s-1 | kd_x1e5_s-1 | kr_x1e7_s-1 | knr_x1e7_s-1 | quotes | notes
10.1039-d4tc04002c.pdf | BNSi | CC(C)(C)c1ccc2c(c1)c1cc(C(C)(C)C)cc3c1n2-c1cc(N2c4ccccc4[Si](c4ccccc4)(c4ccccc4)c4ccccc42)cc2c1B3c1cc(C(C)(C)C)cc3c4cc(C(C)(C)C)ccc4n-2c13 | dmf | CN(C=O)C |  |  |  | 484 | 29 | [9 empty] | DMF 484 29 | Solvatochromism study.
10.1021-acs.jpclett.8b00136.pdf | tCzQx | CC(C)(C)c1ccc2c(c1)c1cc(C(C)(C)C)ccc1n2-c1nc2ccccc2nc1-n1c2ccc(C(C)(C)C)cc2c2cc(C(C)(C)C)ccc21 | zeonex | [*]CC1C(C2CCC3C2)C3C(C[*])C1 | [5 empty] | 0.14 |  |  | 900 | [5 empty] | τDF 1 = 0.10 ± 0.03 ms (70 %) τDF 2 = 0.9 ± 0.2 ms (30 %) ¦¦ tCzQx ... 2.69/2.55 0.14 | S1 = 2.69 eV, T1 = 2.55 eV.
10.1039-c7tc04852a.pdf | DTRZ-DI | C=CC(=CC)c1nc(-c2ccccc2)nc(-c2ccc(-n3c4ccccc4c4c3c3c5ccccc5n(-c5ccccc5)c3c3c5ccccc5n(-c5ccc(-c6nc(-c7ccccc7)nc(-c7ccccc7)n6)cc5)c34)cc2)n1 | toluene | CC1=CC=CC=C1 |  |  | 389 | 488 |  |  |  |  | 2480 | [5 empty] | Both TRZ-DI and DTRZ-DI show broad absorption bands with maximum wavelengths (λabs) of 390 and 389 nm, respectively. ¦¦ TRZ-DI showed intense green emission with a maximum wavelength of 507 nm, while DTRZ-DI exhibited slightly blue-shifted green emission (488 nm). ¦¦ The nanosecond-scale fluorescence of DTRZ-DI and TRZ-DI were assigned to the prompt components... lifetimes (τp) of 20.0 and 21.0 ns, respectively... The measured delayed excited state lifetimes (τd) for DTRZ-DI and TRZ-DI were 2.48 and 1.61 ms, respectively. | Toluene solution measurements. Short lifetime 20.0 ns, long lifetime 2.48 ms.
10.1021-acs.jpclett.2c00435.pdf | AQ-PTZ-O | O=C1c2ccccc2C(=O)c2cc(N3c4ccccc4S(=O)c4ccccc43)ccc21 | toluene | CC1=CC=CC=C1 |  |  |  | 612 |  |  | 0.6 |  | 1.381 | [5 empty] | 612 l ¦¦ 0.6 l ¦¦ 26.9/1381 l,r | Lifetime is delayed fluorescence (1381 ns).
10.1039-d3nj04201d.pdf | NI-PXZ-Ph | O=C1c2cccc3c(N4c5ccccc5Oc5ccccc54)ccc(c23)C(=O)N1c1ccccc1 | cyclohexane | C1CCCCC1 | [8 empty] | 7674 | [5 empty] | Table S2 ... NI-PXZ-Ph Nitrogen 19.74 7674.0 ¦¦ Table 2 ... NI-PXZ-Ph CHX 9 | Prompt fluorescence lifetime: 19.74 ns; Delayed fluorescence lifetime: 7.674 ms; Singlet oxygen quantum yield: 9%
10.1002-asia.202500136.pdf | DPACzPyBP | c1ccc(N(c2ccccc2)c2ccc3c(c2)c2cc(N(c4ccccc4)c4ccccc4)ccc2n3-c2cnc3nc4c5ccccc5c5ccccc5c4nc3c2)cc1 | ppt | O=P(c1ccccc1)(c1ccccc1)c1ccc2sc3ccc(P(=O)(c4ccccc4)c4ccccc4)cc3c2c1 |  |  |  | 669 |  |  | 5.4 |  | 38.5 | [5 empty] | Table 1 ... In PPT (1 wt%) ... DPACzPyBP 669 ... 5.4 | 1wt% doped film. PLQY 3.0% in air.
10.1016-j.cej.2024.156529.pdf | p-OMeCZTRPT | COc1ccc2c(c1)c1cccc(OC)c1n2-c1ccc(-c2nc(-c3ccccc3)nc(-c3ccc(N4c5ccccc5Sc5ccccc54)cc3)n2)cc1 | toluene | CC1=CC=CC=C1 |  |  | 365 | 584 | [10 empty] | Table 1 | Extinction coefficients: 2.87, 43.23, 2.38, 5.29 (x10^4 M-1 cm-1)
10.1016-j.dyepig.2019.107864.pdf | TrSAc | c1ccc(-c2nc(-c3ccccc3)nc(-c3ccc(N4c5ccccc5C5(c6ccccc6-c6ccccc65)c5ccccc54)cc3)n2)cc1 | toluene | CC1=CC=CC=C1 |  |  |  | 484 |  | 0.01 | [8 empty] | Table 2 ... ΔEST b [eV] ... 0.01 ¦¦ Table 2 ... λ Max b/c [nm] ... 484/492
10.1016-j.dyepig.2025.112752.pdf | TRZSEID | c1ccc(-c2nc(-c3ccccc3)nc(-c3ccc(-n4c5ccccc5c5[se]c6ccccc6c54)cc3)n2)cc1 | ppf | O=P(c1ccccc1)(c1ccccc1)c1ccc2oc3ccc(P(=O)(c4ccccc4)c4ccccc4)cc3c2c1 |  |  |  | 525 | 110 | 0.26 | 31 | 5.2 | 72.8 | 0.5 | 7.8 |  | 0.94 | 2.1 | 110 ¦¦ 21.0 ¦¦ 31 ¦¦ 7.8 ¦¦ 525 ¦¦ 9.4 ¦¦ 0.26 ¦¦ 5.2 ¦¦ 72.8 ¦¦ 0.5 | EL emission peak at 510 nm.
10.1002-anie.201806800.pdf | PTZ-AQ | O=C1c2ccccc2C(=O)c2cc(N3c4ccccc4Sc4ccccc43)ccc21 | pure solid | O=C1c2ccccc2C(=O)c2cc(N3c4ccccc4Sc4ccccc43)ccc21 |  |  |  | 545 |  | 0.11 | 71.7 |  | 274.8 | [5 empty] | Table S1 ... Y-solid ... τ1(μs)at300K 14.7 ... τ2(μs)at300K 274.8 ¦¦ The Delta_EST values of five aggregates are calculated to be 0.11 eV (Y-solid) ¦¦ Table S1 ... Y-solid ... 545 ¦¦ emission peaks at 545 nm (Y-solid) ¦¦ Table S1 ... Y-solid ... 0.717 ¦¦ Table S1 ... Y-solid ... 0.11 | Y-solid aggregate. Lifetimes are tau1 and tau2 at 300K.
10.1039-d3tc03752e.pdf | 3BPy-mDCz | O=C(c1cccnc1)c1cc(-n2c3ccccc3c3ccccc32)cc(-n2c3ccccc3c3ccccc32)c1 | dpepo | O=P(c1ccccc1)(c1ccccc1)c1ccccc1Oc1ccccc1P(=O)(c1ccccc1)c1ccccc1 |  |  |  | 463 | 68 | 0.22 | 59 | 18.7 | 340.3 | 0.0309 | 0.5 |  | 5.43 |  | 3.09 (10^3 s^-1) ¦¦ 5.43 (10^7 s^-1) ¦¦ 68 ¦¦ 0.50 (10^7 s^-1) ¦¦ 18.7/8.4/2.8 ¦¦ 118.8/340.3 ¦¦ 456/463 ¦¦ 56/59 ¦¦ 0.13/0.22 | Doped film (7wt% of emitter:host). PLQY and lifetimes under vacuum. FWHM and EQE from device with same EML.
10.1002-adom.202200277.pdf | DPPZ-2DMAC | CC1(C)c2ccccc2N(c2cc3nc4c5cccnc5c5ncccc5c4nc3cc2N2c3ccccc3C(C)(C)c3ccccc32)c2ccccc21 | toluene | CC1=CC=CC=C1 |  |  | 499 |  |  | 0.08 | 25.5 | [7 empty] | Table 1 ... 0.08 ¦¦ indicate that the ΔEST values are 0.01 and 0.08 eV for DPPZ-DMAC and DPPZ-2DMAC ¦¦ Table 1 ... 69.2/25.5 ... c)Measured in oxygen-free toluene solution ¦¦ The absorption bands are at 466 and 499 nm for DPPZ-DMAC and DPPZ-2DMAC, respectively. | PLQY in oxygen-free toluene.
10.1039-d2cc04618k.pdf | TC[3]A | CC1(C)c2cc3ccc2N(c2ccc(-c4ncnc(-c5ccccc5)n4)cc2)c2ccc(cc21)Cc1ccc2c(c1)C(C)(C)c1cc(ccc1N2c1ccc(-c2nc(-c4ccccc4)nc(-c4ccccc4)n2)cc1)Cc1ccc2c(c1)C(C)(C)c1cc(ccc1N2c1ccc(-c2nc(-c4ccccc4)nc(-c4ccccc4)n2)cc1)C3 | toluene | CC1=CC=CC=C1 |  |  | 382 |  |  |  | 80 |  | 1200 | [5 empty] | including a prompt component with a lifetime of 20 ns and a delayed component with a lifetime of 1.2 ms ¦¦ exhibited two absorption bands at 278 nm and 382 nm ¦¦ TC[3]A exhibited a high PLQY of 80% (Fig. S13, ESI†) | PLQY measured under N2 atmosphere. Lifetimes are prompt (20 ns) and delayed (1.2 ms).
10.1021-acs.jpcc.8b10867.pdf | p-DDPA-TXO2 | CC1(C)c2cc(N(c3ccccc3)c3ccccc3)ccc2S(=O)(=O)c2ccc(N(c3ccccc3)c3ccccc3)cc21 | zeonex | [*]CC1C(C2CCC3C2)C3C(C[*])C1 |  |  |  | 385 | [10 empty] | λmax values of p-DDPA-TXO2... are red-shifted to 385... nm ¦¦ p-DDPA-TXO2... Tb [eV] 3.01 | Emission onset 361 nm; Phosphorescence T1 = 3.01 eV.
10.1039-c6sc03793c.pdf | MFAc-PPM (1) | Cc1ccc2c(c1)C1(c3ccccc3-c3ccccc31)c1cc(C)ccc1N2c1ccc(-c2nc(-c3ccccc3)cc(-c3ccccc3)n2)cc1 | toluene | CC1=CC=CC=C1 |  |  | 386 | 458 | [10 empty] | Table 1 ... 1 ... 458 ¦¦ Table 1 ... 1 ... 309, 386 | QY is stated as 32-36% for the series in deoxygenated toluene but not specific to each.
10.1039-d2tc04968f.pdf | 3,6,11-triTPA-BPQ | c1ccc(N(c2ccccc2)c2ccc(-c3ccc4c(c3)c3cc(-c5ccc(N(c6ccccc6)c6ccccc6)cc5)ccc3c3nc5nc(-c6ccc(N(c7ccccc7)c7ccccc7)cc6)ccc5nc43)cc2)cc1 | cbp | c1ccc2c(c1)c1ccccc1n2-c1ccc(-c2ccc(-n3c4ccccc4c4ccccc43)cc2)cc1 |  |  |  | 576 |  |  | 94 | 30.3 | 740 | 0.0386 | 0.0394 |  | 0.0213 | 0.0128 | Table 2: 576 ¦¦ Table 2: 30.3 ¦¦ kr... 2.13 x 10^5 ¦¦ knr ... 1.28 x 10^5 s-1 ¦¦ Table S2: kRISC [10^3 s-1] 3.86 ¦¦ Table 1: 94.0 ¦¦ Table 1: τp [ns] 3.94, τd [ms] 0.74 ¦¦ kISC... 3.94 x 10^5 s-1 ¦¦ Table 1: 575 | Lifetime values are prompt (3.94 ns) and delayed (0.74 ms). Rate constants in text are 10^5 s^-1 and 10^3 s^-1 (kRISC).
10.1002-adom.202402875.pdf | 3TPA-CyDOBNA | CC1(C)CCC(C)(C)c2cc3c(cc21)Oc1c2c(c(-c4ccc(N(c5ccccc5)c5ccccc5)cc4)c(-c4ccc(N(c5ccccc5)c5ccccc5)cc4)c1-c1ccc(N(c4ccccc4)c4ccccc4)cc1)Oc1cc4c(cc1B32)C(C)(C)CCC4(C)C | ethyl acetate | CCOC(C)=O |  |  | 401 | 468.8 | [10 empty] | Table S1
10.1002-cptc.202400259.pdf | DMAC-Ph | CC1(C)c2ccccc2N(c2ccc(-c3nc(-c4ccccc4)c4ccccc4n3)cc2)c2ccccc21 | pmma | [*]CC(C)(C(OC)=O)[*] |  |  | 370 | 457 |  | 0.18 | 15 |  | 2.3 | 0.68 | 0.33 |  | 1 |  | 2.3 ¦¦ 0.15[e] ¦¦ 6.8 ¦¦ 0.18 ¦¦ 370 ¦¦ 457 ¦¦ 10.0 ¦¦ 3.3 | Absolute QY. kr derived from kPF in source (Phi_PF/tau_PF).
10.1016-j.dyepig.2017.12.048.pdf | m2Cz2Trz | c1ccc(-c2nc(-c3ccccc3)nc(-c3cc(-c4nc(-c5ccccc5)nc(-c5ccccc5)n4)c(-n4c5ccccc5c5ccccc54)cc3-n3c4ccccc4c4ccccc43)n2)cc1 | dpepo | O=P(c1ccccc1)(c1ccccc1)c1ccccc1Oc1ccccc1P(=O)(c1ccccc1)c1ccccc1 |  |  |  | 493 |  |  | 95.6 | 18.5 | 12.2 | [5 empty] | exhibited high external quantum efficiency of 18.5% ¦¦ Maximum EQEs... 18.5/16.0% ¦¦ m2Cz2Trz device showed greenish-blue emission spectrum with a peak wavelength of 493 nm ¦¦ PLQYs of p2Cz2Trz and m2Cz2Trz under air were 0.83 and 0.91, respectively, and these values were increased to 0.86 and 0.95 under a nitrogen atmosphere. ¦¦ Table 2 ... 95.6 ¦¦ The delayed fluorescence lifetime of m2Cz2Trz (12.2 μs) ¦¦ Table 2 ... 12.2 | PLQY under N2 (95.6%), 91.2% under air. Device EL peak 493 nm. Device EQE max 18.5%, 16.0% at 1000 cd/m2.
10.1002-adom.202402960.pdf | BN-1TPh | CC(C)(C)c1ccc2c(c1)c1cc(C(C)(C)C)cc3c1n2-c1cc(-c2ccccc2-c2cc(-c4ccccc4)cc(-c4ccccc4)c2)cc2c1B3c1cc(C(C)(C)C)cc3c4cc(C(C)(C)C)ccc4n-2c13 | acetonitrile | CC#N | [6 empty] | 86 | [7 empty] | Table S2... 86 | Solution PLQY
10.1016-j.dyepig.2020.108367.pdf | DPAC2PTO | O=S1(=O)c2ccccc2N(c2ccccc2)c2cc(N3c4ccccc4C(c4ccccc4)(c4ccccc4)c4ccccc43)ccc21 | pure solid | O=S1(=O)c2ccccc2N(c2ccccc2)c2cc(N3c4ccccc4C(c4ccccc4)(c4ccccc4)c4ccccc43)ccc21 |  |  |  | 425 | [10 empty] | 425
10.1016-j.saa.2024.124955.pdf | m-AMBT | Cc1cc(-c2cccc(C#N)c2)c(C#N)c(N)c1C#N | pmma | [*]CC(C)(C(OC)=O)[*] |  |  |  | 500 |  | 0.46 | 16.47 |  | 450000 |  | 8.43 |  | 1.22 |  | m-AMBT... corresponding to ΔEST of... 0.46 eV ¦¦ Table S1... 1% m-AMBT @PMMA ¦ 460 ¦ 420 ¦ 12.64 ¦ 13.64 ¦ ... ¦ 409 ... 500 ¦ ... ¦ 16.47 ¦ ... ¦ 450 | 1% doping. Dual emission TADF (420 nm, 409 ms) and RTP (500 nm, 450 ms). PLQY listed as [ΦFL, ΦTADF, ΦRTP]. Delta_EST = 0.46 eV.
10.1016-j.cej.2024.151155.pdf | BIPH-TPA | CC(C)(C)c1ccc(N(c2ccc(-c3cc4nc5c6cc(-c7ccccc7-c7ccccc7)c(-c7ccccc7-c7ccccc7)cc6c6cc(-c7ccccc7-c7ccccc7)c(-c7ccccc7-c7ccccc7)cc6c5nc4cc3C#N)cc2)c2ccc(C(C)(C)C)cc2)cc1 | cbp | c1ccc2c(c1)c1ccccc1n2-c1ccc(-c2ccc(-n3c4ccccc4c4ccccc43)cc2)cc1 |  |  |  | 608 |  |  |  | 29.8 | [6 empty] | UEML OLEDs (EML of 0.2 nm) showed an EQE of 29.8 % at 608 nm for BIPH-TPA ¦¦ 608 ¦¦ 29.8 | Ultrathin Emissive Layer (UEML, 0.2 nm) interfacially doped into CBP.
10.1016-j.cej.2023.143966.pdf | 3,4'-SOAD | CC1(C)c2ccccc2N(c2ccc(S(=O)(=O)c3cccc(N4c5ccccc5C(C)(C)c5ccccc54)c3)cc2)c2ccccc21 | pure solid | CC1(C)c2ccccc2N(c2ccc(S(=O)(=O)c3cccc(N4c5ccccc5C(C)(C)c5ccccc54)c3)cc2)c2ccccc21 |  |  |  | 480 |  | 0.07 | 33.6 |  | 1.51 | 59.1 | 3.65 | 6.67 | 1.56 |  | At 300 K, 3,4′-SOAD showed short delay fluorescence lifetime of 1.51 μs and large RISC rate constant (kRISC) of 5.91 × 10^6 s-1 ¦¦ In the... crystal, strong emission peaking at... 480 nm was observed with a Φ F value of... 33.6%, respectively... super small ΔEST was calculated to be 0.07 eV from the onset of the fluorescence and phosphorescence spectra ¦¦ Table S1... λF (nm) 470... ΦF 33.60... τTADF (μs) 1.51... kF (10^7 s-1) 1.56... kTADF (10^4 s-1) 66.70... kISC (10^7 s-1) 3.65... kRISC (10^6 s-1) 5.91 | Delta_EST estimated from onset of fluorescence and phosphorescence spectra. Lifetime and rates at 300 K.
10.1016-j.jlumin.2021.118683.pdf | 2PN | CC(C)c1cccc(C(C)C)c1N1C(=O)c2cc(N3c4ccccc4Oc4ccccc43)cc3cc(N4c5ccccc5Oc5ccccc54)cc(c23)C1=O | toluene | CC1=CC=CC=C1 |  |  | 525 | 755 |  |  | 1.5 | [7 empty] | emission peaks located at 755 nm ... in the toluene solution ¦¦ Table 1 ... 2PN 327/525 755a ... 1.5a | Emission peak at 755 nm in dilute toluene solution
10.1002-adfm.201602501.pdf | Pm2 | CC1(C)c2ccccc2N(c2ccc(-c3cnc(C#N)nc3)cc2)c2ccccc21 | toluene | CC1=CC=CC=C1 |  |  | 384 | 524 |  |  | 31.1 | [7 empty] | Table 1. The summary of physical and photophysical properties of various compounds. | PLQY: 17% (aerated), 31.1% (degassed)
10.1039-d3sc04264b.pdf | TPXZ-2QX | CC(C)(C)c1cc(-c2ccc3c(c2)c2ccccc2c2nc4ccccc4nc32)c2c(c1)c1cc(C(C)(C)C)cc(-c3ccc4c(c3)c3ccccc3c3nc5ccccc5nc43)c1n2-c1cc2c3c(c1)Oc1cccc4c1N3c1c(cccc1O2)O4 | mcbp | c1cc(-c2cccc(-n3c4ccccc4c4ccccc43)c2)cc(-n2c3ccccc3c3ccccc32)c1 |  |  |  | 665 |  |  | 32 |  | 7.2 | 1.53 | 0.222 |  | 0.687 | 1.46 | Table S2 ... 7.2 ¦¦ PLQYs were determined to be ... 32% ¦¦ non-radiative decay rate constants ... TPXZ-2QX are ... 1.46 × 10^7 ¦¦ Table S2 ... 6.87 ¦¦ TPXZ-2QX ... λem = ... 665 nm ¦¦ RISC rate constants for ... TPXZ-2QX ... 1.53 × 10^5 ¦¦ Table S2 ... 2.22 | Lifetime unit in main text is ms (typo), SI Table S2 confirms us. Rates derived from Table S2 and text.
10.1016-j.dyepig.2019.107793.pdf | PTZ-TROZ | c1ccc(Oc2nc(Oc3ccccc3)nc(-c3ccc(N4c5ccccc5Sc5ccccc54)cc3)n2)cc1 | pure solid | c1ccc(Oc2nc(Oc3ccccc3)nc(-c3ccc(N4c5ccccc5Sc5ccccc54)cc3)n2)cc1 |  |  | 363 | 555 |  | 0.07 | 37 | 5.4 | [6 empty] | Table 4: Device A PTZ-TROZ... EQEmax 5.4... lambda_max EL 555 ¦¦ Table 2: Toluene/neat film... 261,363... 585 (PL)... 37 (PLQY)... 0.07 (DeltaEST) | EQE from Device A (non-doped). Emission wavelength from Device A EL.
10.1021-jp511061t.pdf | DACQ | c1ccc(N(c2ccccc2)c2ccc3c(c2)c2cc(N(c4ccccc4)c4ccccc4)ccc2n3-c2ccc(-c3cnc4ccccc4n3)cc2)cc1 | dpepo | O=P(c1ccccc1)(c1ccccc1)c1ccccc1Oc1ccccc1P(=O)(c1ccccc1)c1ccccc1 |  |  |  | 526 |  | 0.08 | 84 | 12.8 | 260 | [5 empty] | The peak positions for DACQ and PXZQ are 526 and 541 nm, respectively. ¦¦ The maximum EQEs of the DACQ- and PXZQ-based devices are 12.8 and 10.4%, respectively ¦¦ From the transient PL decay spectra of the doped films, the ΔE ST values of DACQ and PXZQ are estimated to be 0.08 and 0.19 eV, respectively. ¦¦ The photoluminescence quantum yields (PLQYs, Φ PL ) of DACQ- and PXZQ-doped films measured at room temperature in air are 74 and 66%, respectively. Under nitrogen flow, these increase to 84 and 86%, respectively. ¦¦ From the transient PL decays of the delayed components, the lifetimes of TADF (τ d ) of DACQ and PXZQ are determined to be 260 and 1200 μs, respectively. | PLQY under nitrogen flow (74% in air). Prompt lifetime 4.7 ns. Delayed fluorescence yield 8.4%.
10.1002-adom.202301242.pdf | TPA-s-FMesB | FC(F)(F)c1cc(C(F)(F)F)c(B2c3ccccc3C3(c4ccccc42)c2ccccc2N(c2ccccc2)C2=C=CC=CC23)c(C(F)(F)F)c1 | hexane | CCCCCC |  |  |  | 469 |  |  | 55 |  | 6.64 | [5 empty] | 336.5 / 6.64 ¦¦ 55 ¦¦ 469
10.1039-d3sc06989c.pdf | 7 | CC(C)(C)c1ccc(N(c2ccc(-c3cc4[n+]5c(c3)-c3ccccc3O[B-]5(F)Oc3ccccc3-4)cc2)c2ccc(C(C)(C)C)cc2)cc1 | mcp | c1cc(-n2c3ccccc3c3ccccc32)cc(-n2c3ccccc3c3ccccc32)c1 |  |  |  | 515 |  | 0.15 | 99 |  | 12.7 | [5 empty] | 515 ¦¦ 0.15 ¦¦ 99 ¦¦ 12.7 | 5wt% doped film
10.1016-j.dyepig.2023.111568.pdf | DTPAPzPy | c1ccc(N(c2ccccc2)c2ccc(-c3cc4nc5c6ccccc6c6cc(-c7cccnc7)ccc6c5nc4cc3-c3ccc(N(c4ccccc4)c4ccccc4)cc3)cc2)cc1 | toluene | CC1=CC=CC=C1 |  |  |  | 535 | [10 empty] | 535
10.1016-j.orgel.2024.107140.pdf | SO-OZ | O=S1(=O)c2c(-c3ccc(N4c5ccccc5Oc5ccccc54)cc3)cccc2-c2cccc(-c3ccc(N4c5ccccc5Oc5ccccc54)cc3)c21 | mcp | c1cc(-n2c3ccccc3c3ccccc32)cc(-n2c3ccccc3c3ccccc32)c1 |  |  |  | 512 |  | 0.06 | 90 | 20.5 | 1.95 | 18.01 | 0.088 | 3.69 | 0.11 |  | 0.06 ¦¦ 512 ¦¦ 0.88 (10^6 s^-1) ¦¦ 0.11 ¦¦ 20.5 ¦¦ 18.01 ¦¦ 161.36 (ns) ... 1.95 (us) ¦¦ 3.69 | Device host is mCP. PLQY calculated from Phi_PF + Phi_DF in Table 2. Lifetimes are PF and DF respectively.
10.1016-j.mtchem.2025.102796.pdf | YCIT4 | c1ccc(-c2nc(-c3ccccc3)nc(-n3c4ccccc4c4cc5c6ccccc6n(-c6ccccc6)c5cc43)n2)cc1 | pure solid | c1ccc(-c2nc(-c3ccccc3)nc(-n3c4ccccc4c4cc5c6ccccc6n(-c6ccccc6)c5cc43)n2)cc1 |  |  |  | 509 |  |  | 79.5 | 12.9 | 866.9 | 0.12 | 1.9 | 0.012 | 0.17 | 0.044 | Table 2 ... YCIT4 ... 1.9 [10^7 s^-1] ¦¦ Table 2 ... YCIT4 ... 0.17 [10^7 s^-1] ¦¦ Table 2 ... YCIT4 ... 0.12 [10^5 s^-1] ¦¦ Table 2 ... YCIT4 ... 79.5 ¦¦ Table 1 ... YCIT4 ... film ... 509 ¦¦ Table 2 ... YCIT4 ... 47.2 [ns] ... 866.9 [us] ¦¦ Table 2 ... YCIT4 ... 0.44 [10^6 s^-1] ¦¦ Table 3 ... YCIT4 ... 12.9 | Device results (non-doped) merged into neat film record. Lifetime: prompt 47.2 ns, delayed 866.9 us. knr is knr_S.
10.1016-j.dyepig.2017.02.035.pdf | BDQDMAC | CC1(C)c2ccccc2N(c2ccc(N3c4ccccc4C(C)(C)c4ccccc43)c3nc(-c4ccccc4)c(-c4ccccc4)nc23)c2ccccc21 | toluene | CC1=CC=CC=C1 |  |  | 482 | [11 empty] | Table 1 ... l_abs [nm] ... BDQDMAC 482 ... Measured in toluene | Text mentions delayed lifetime of 15.7 ms in solution, but this unit is inconsistent with typical TADF and the film data (us). Omitted for safety.
10.1039-d1tc06165h.pdf | DQAO | CC1(C)c2cccc3c(=O)c4cccc5c(=O)c6cccc1c6n(c23)c45 | toluene | CC1=CC=CC=C1 |  |  | 440 | 465 | 33 | [9 empty] | DQAO 440 465 33
10.1002-adom.202101789.pdf | pBDPA-TOAT | CC(C)(C)c1ccc(N(c2ccc(C(C)(C)C)cc2)c2cc3c(=O)c4cc(N(c5ccc(C(C)(C)C)cc5)c5ccc(C(C)(C)C)cc5)cc5c(=O)c6cc(N(c7ccc(C(C)(C)C)cc7)c7ccc(C(C)(C)C)cc7)cc7c(=O)c(c2)c3n(c45)c76)cc1 | acetonitrile | CC#N |  |  | 572 | 649 | 84 | [9 empty] | Table S3. Photophysical parameters of pBDPA-TOAT in various solvents.
10.1038-s41598-023-34623-9.pdf | 4CzIPN | N#Cc1c(-n2c3ccccc3c3ccccc32)c(C#N)c(-n2c3ccccc3c3ccccc32)c(-n2c3ccccc3c3ccccc32)c1-n1c2ccccc2c2ccccc21 | cyclohexane | C1CCCCC1 |  |  |  | 478 |  | 0.15 | 90 |  | 4.8 | [5 empty] | In cyclohexane 478 2.78 2.63 0.15 0.90 4.8
10.1002-adfm.202314533.pdf | TCz-PXZ | CC(C)(C)c1ccc2c(c1)c1cc(C(C)(C)C)cc3c4cc(N5c6ccccc6Oc6ccccc65)ccc4c(=O)n2c31 | ppf | O=P(c1ccccc1)(c1ccccc1)c1ccc2oc3ccc(P(=O)(c4ccccc4)c4ccccc4)cc3c2c1 |  |  |  | 530 |  | 0.01 | 98 | 34.3 | 2.6 | 17.1 | 4.13 |  | 1.21 | 0.03 | Table 2. Summary of device performances... TCz-PXZ 20 524 2.6 57376 102.1/120.7 34.3/31.8/26.5 ¦¦ Table 1. Photophysical data of the investigated compounds in doped films... TCz-PXZ 530 98/23/75 18.1/2.6 2.64/2.63/0.01 12.1/0.3/41.3 17.1 | 20 wt% doping concentration. Lifetime values are for prompt (18.1 ns) and delayed (2.6 us) fluorescence.
10.1039-d4ra02981j.pdf | NI-mPCz | O=C1c2cccc3c(-c4cccc(-n5c6ccccc6c6ccccc65)c4)ccc(c23)C(=O)N1c1ccccc1 | pure solid | O=C1c2cccc3c(-c4cccc(-n5c6ccccc6c6ccccc65)c4)ccc(c23)C(=O)N1c1ccccc1 |  |  |  | 499 |  | 0.03 |  |  | 14960 | [5 empty] | The DE ST in the solid state was determined from the onset wavelengths of the fluorescence and phosphorescence spectra, with the DE ST value of NI-mPCz calculated to be 0.03 eV. ¦¦ the emission wavelength shifting from 499 nm to 524 nm. ¦¦ the excited-state lifetime of NI-mPCz at 300 K was measured to be 14.96 ms. | Solid state powder. Lifetime is 14.96 ms. Mechanoluminescence shifts emission from 499 nm to 524 nm.
10.1002-cphc.202100435.pdf | CNCzPTZ | CC=CC=C(C)Oc1cc(C#N)cc(C=CCN(I)Cc2c(C(C)=O)cccc2N(CC=Cc2cc(C#N)cc(N3CC=C4C=CC=CC43)c2)c2ccccc2)c1 | pure solid | CC=CC=C(C)Oc1cc(C#N)cc(C=CCN(I)Cc2c(C(C)=O)cccc2N(CC=Cc2cc(C#N)cc(N3CC=C4C=CC=CC43)c2)c2ccccc2)c1 |  |  |  | 538 |  |  |  |  | 14.84 | [5 empty] | crystalline powder of CNCzPTZ showed the emission band peaked at 478nm with a shoulder band at 538nm. ¦¦ The 538nm emission had a short-lived lifetime of 5.40ns and a long-lived lifetime of 14.84μs | Dual emission: 478 nm (prompt fluorescence from Cz, 4.40 ns) and 538 nm (delayed fluorescence from PTZ, 14.84 us). 538 nm band disappears after grinding.
10.1021-acsami.9b19474.pdf | IDID-TRZ | c1ccc(-c2nc(-c3ccccc3)nc(-c3ccc(-n4c5ccccc5c5c6ccccc6n(-c6ccccc6)c54)cc3)n2)cc1 | toluene | CC1=CC=CC=C1 |  |  | 365 | 530 |  |  | 0.28 |  | 0.38 | [5 empty] | Table 2 ... 530 ¦¦ The absorption shoulders are centered around 365 nm ¦¦ Table 2 ... 0.28 ¦¦ Table 2 ... 0.38 | Absorption shoulder centered around 365 nm. Lifetime is TADF decay.
10.1002-anie.201906371.pdf | oTE-DRZ | c1ccc(-c2nc(-c3ccccc3)nc(-c3cccc4c3Sc3ccccc3S4)n2)cc1 | toluene | CC1=CC=CC=C1 |  |  |  | 527 |  | 0.27 | 6.6 |  | 0.688 |  |  |  | 2.86 | 40.5 | Table S4: 687.8 (ns) ¦¦ Table S3: 0.270 ¦¦ Table S4: 6.6 | 0.01 mM concentration; Lifetime in table S4 is 687.8 ns; Delta_EST Exp. from Table S3
10.1002-adfm.202103273.pdf | DCP-BP-DPAC | O=C(c1ccc(N2c3ccccc3C(c3ccccc3)(c3ccccc3)c3ccccc32)cc1)c1ccc2c(c1)c1cc(-c3ccc4c(c3)c3ccccc3n4-c3ccccc3)ccc1n2-c1ccccc1 | pure solid | O=C(c1ccc(N2c3ccccc3C(c3ccccc3)(c3ccccc3)c3ccccc32)cc1)c1ccc2c(c1)c1cc(-c3ccc4c(c3)c3ccccc3n4-c3ccccc3)ccc1n2-c1ccccc1 |  |  |  | 473 |  |  | 19.2 |  | 2.86 | [5 empty] | in neat film, the delayed fluorescence becomes more prominent with a longer lifetime of 2.86 µs ¦¦ PL peaks of DCP-BP-DPAC in ... neat film are blue-shifted to ... 473 nm ¦¦ Table S2... neat film... τdelayed [μs] 2.86 ¦¦ Table S2... neat film 19.2 | Delayed lifetime 2.86 us. Prompt lifetime 12 ns.
10.1002-chem.202301114.pdf | 3b | COc1ccc(N2c3ccccc3Sc3cc(-c4ccc(-c5cc(C#N)ccc5C#N)cc4)ccc32)cc1 | toluene | CC1=CC=CC=C1 |  |  | 394 | 544 |  | 0.029 | 38 | [5 empty] | 6.2 | 10 | Table 2 ... 3b ... 1.0×10^8 ¦¦ Table 2 ... 3b ... 6.2×10^7 ¦¦ Table 2 ... 3b 394(8800) ¦¦ Table 4 ... 3b ... 0.029 ¦¦ Table 2 ... 3b ... 544(0.38) | Fluorescence decay time: 6.1 ns
10.1002-adom.201901150.pdf | QAFCN | CC1(C)c2ccccc2N2c3ccccc3C3(c4cc(C#N)ccc4-c4ccc(C#N)cc43)c3cccc1c32 | toluene | CC1=CC=CC=C1 |  |  |  | 484 |  | 0.19 | 60 | [7 empty] | As to the maximum emission, the QAFCN (484 nm) showed 8 nm blue-shift ¦¦ Calculated from the PL and phosphorescent spectra in toluene, a small DEST of 0.19 eV was obtained ¦¦ For the solution PLQY, the QAFCN (60%) is a little higher than the ACRFLCN (49%). | Absorption peak in 310-330 nm range.
10.1039-d3nj04201d.pdf | NI-PXZ-PhF | O=C1c2cccc3c(N4c5ccccc5Oc5ccccc54)ccc(c23)C(=O)N1c1ccc(F)cc1 | acetonitrile | CC#N |  |  | 492 | [11 empty] | Table 1 ... NI-PXZ-PhF ACN ... Not observed | Fluorescence not observed
10.1021-acsami.9b08729.pdf | tDBBPZ-DPXZ | CC(C)(C)c1cc(-c2cc3nc4c5ccc(N6c7ccccc7Oc7ccccc76)cc5c5cc(N6c7ccccc7Oc7ccccc76)ccc5c4nc3cc2-c2cc(C(C)(C)C)cc(C(C)(C)C)c2)cc(C(C)(C)C)c1 | toluene | CC1=CC=CC=C1 |  |  | 390 | 617 | [10 empty] | Table 1 ... 617 ¦¦ sharp absorption bands can be observed ... at around 390 nm | Absorption peak around 390 nm mentioned in text.
10.1002-adfm.202401434.pdf | FCO-1 | O=c1c2ccc(N3c4ccccc4C4(c5ccccc5Oc5ccccc54)c4ccccc43)cc2oc2c1ccc1oc3ccccc3c12 | toluene | CC1=CC=CC=C1 |  |  | 347 | 475 | 78 |  | 76 |  | 1.19 | 18.7 |  |  |  |  | Table S2 ... kRISC [×105 s‒1] ... 18.7 ¦¦ Table S2 ... λabs [nm] ... 347 ¦¦ Table S2 ... ΦPL [%] ... 76 ¦¦ Table S2 ... τDF [µs] ... 1.19 ¦¦ FWHM decreasing from 78 nm in toluene solutions ¦¦ Table S2 ... λem [nm] ... 475 | Lifetime is delayed fluorescence lifetime.
10.1021-acs.jpclett.6b01542.pdf | DDMA-TXO2 | CC1(C)c2ccccc2N(c2ccc3c(c2)C(C)(C)c2cc(N4c5ccccc5C(C)(C)c5ccccc54)ccc2S3(=O)=O)c2ccccc21 | toluene | CC1=CC=CC=C1 |  |  | 360 | [11 empty] | The absorption spectrum of D−A−D shows two peaks. The peak at around 290 nm is the same as that observed in the D unit spectrum; however, the second peak, at around 360 nm
10.1039-d5tc01399b.pdf | PytBuCz-TRZ | CC(C)(C)c1ccc2c(c1)c1cc(C(C)(C)C)ccc1n2-c1cc(-c2ccc(-c3nc(-c4ccccc4)nc(-c4ccccc4)n3)cc2)cc(-n2c3ccc(C(C)(C)C)cc3c3cc(C(C)(C)C)ccc32)n1 | ppf | O=P(c1ccccc1)(c1ccccc1)c1ccc2oc3ccc(P(=O)(c4ccccc4)c4ccccc4)cc3c2c1 |  |  |  | 482 |  | 0.17 | 82 | 24 | 33.5 | 2.4 | 1.68 |  |  |  | Table 2 ... Device A2 ... l_EL (nm) 482 ¦¦ RISC rates of 4.6 x 10^5 and 2.4 x 10^5 s^-1 ¦¦ F_PLs ... significantly enhanced to 89% and 82% ¦¦ calculated DE_STs ... are 0.12 and 0.17 eV ¦¦ Table 2 ... Device A2 ... EQE_max (%) 24.0 ¦¦ Table 1 ... F_PL(%) Tol/DF 38/82 ¦¦ Table 1 ... k_RISC (x10^5 s^-1) 2.4 ¦¦ Table 1 ... k_ISC (x10^7 s^-1) 1.68 ¦¦ Table 1 ... t_d (ms) 33.5 ¦¦ doped in ... PPF host ... PL peaks are slightly red-shifted to 487 and 474 nm ¦¦ delayed fluorescence lifetimes ... are 19.4 and 33.5 ms ¦¦ Table 1 ... DE_ST (eV) 0.17 | Doped film (15 wt%) for photophysics; Device A2 for EQE/EL (482nm). Lifetime unit corrected from ms to us based on calculated rate constant context.
10.1021-acsomega.4c07563.pdf | 11(c) | CC1(C)c2ccccc2N(c2cc(C(F)(F)F)c(N3c4ccccc4C(C)(C)c4ccccc43)cc2C(F)(F)F)c2ccccc21 | 2-methyltetrahydrofuran | CC1OCCC1 | [5 empty] | 0.02 | [8 empty] | 11(c) ¦ 38.5 ¦ 35.4 ¦ 2.56 ¦ 2.60 ¦ 0.02 | Measured at 77 K.
10.1021-jacs.5b07932.pdf | TPA-QNX(CN)2 | N#Cc1cc2nc3c(nc2cc1C#N)C1c2ccc(N(c4ccccc4)c4ccccc4)cc2C3c2ccc(N(c3ccccc3)c3ccccc3)cc21 | pure solid | N#Cc1cc2nc3c(nc2cc1C#N)C1c2ccc(N(c4ccccc4)c4ccccc4)cc2C3c2ccc(N(c3ccccc3)c3ccccc3)cc21 |  |  | 437 | 601 | [10 empty] | Table 1 ... Film ¦ 437 ¦¦ and as a pure thin film, an emission maximum of 601 nm is observed. ¦¦ Table 1 ... Film ¦ ... ¦ 601 | Referred to as pure thin film in text.
10.1039-d3tc04633h.pdf | 2FurInd-PFBP | Fc1c(F)c(-n2c3ccccc3c3occc32)c(F)c(F)c1-c1c(F)c(F)c(-n2c3ccccc3c3occc32)c(F)c1F | pure solid | Fc1c(F)c(-n2c3ccccc3c3occc32)c(F)c(F)c1-c1c(F)c(F)c(-n2c3ccccc3c3occc32)c(F)c1F |  |  |  | 432 |  |  | 7 | [7 empty] | Table 3 ... 432 ¦¦ Table 3 ... 0.07
10.1021-acsami.1c19932.pdf | p-DPSAc-LC | CCCCCC1CCC(c2ccc(-c3ccc(OCCCCCCOc4ccc(-c5ccc6c(c5)C(C)(C)c5cc(-c7ccc(OCCCCCCOc8ccc(-c9ccc(C%10CCC(CCCCC)CC%10)cc9)c(F)c8F)cc7)ccc5N6c5ccc(-c6ccc(S(=O)(=O)c7ccccc7)cc6)cc5)cc4)c(F)c3F)cc2)CC1 | pmma | [*]CC(C)(C(OC)=O)[*] |  |  |  | 523 |  | 0.05 | 77.4 |  | 3.9 | 1.97 | 2.96 | 2.56 | 4.22 | 0.0141 | Table 1 ... 77.4 ¦¦ Table 1 ... 0.05 ¦¦ Table 1 ... 523 ¦¦ Table 1 ... 13.93 ... 3.9 ¦¦ Table S3 ... 1.97 | Prompt lifetime 13.93 ns; Delayed lifetime 3.9 us. Rate constants from Table S3.
10.1002-anie.202210687.pdf | T-β-IQD | CC(C)(C)c1ccc(-n2c3cc(-c4ccc(N(c5ccccc5)c5ccc6ccccc6c5)cc4)ccc3c3nc4cc(C#N)c(C#N)cc4nc32)cc1 | thf | C1CCOC1 |  |  | 499 | 658 |  |  |  |  | 5.5 | [5 empty] | Table S1... λem [nm] 658 a) ¦¦ Table S1... λabs [nm] 450 499 a) ... a) Measured in tetrahydrofuran solution ¦¦ Table S1... τd [μs] 5.5 | Absorption, emission and lifetimes from Table S1 with footnote indicating measurement in THF. Prompt lifetime 10.5 ns. Text states almost nonemissive in dilute THF.
10.1002-adom.202402964.pdf | PAO-0 | CC(C)(C)c1ccc2c(c1)c1cc(C(C)(C)C)ccc1n2-c1ccc2c(=O)c3ccc(-n4c5ccc(C(C)(C)C)cc5c5cc(C(C)(C)C)ccc54)cc3n(-c3ccccn3)c2c1 | ppf | O=P(c1ccccc1)(c1ccccc1)c1ccc2oc3ccc(P(=O)(c4ccccc4)c4ccccc4)cc3c2c1 | [6 empty] | 99.5 |  | 54.2 | 1.4 | 62 |  | 9 | 0.009 | Table 2 ... 1.4 ¦¦ Table 2 ... 99.5 ¦¦ Table 2 ... 6.2 (10^8 s-1) ¦¦ Table 2 ... 0.09 (10^6 s-1) ¦¦ Table 2 ... 0.9 (10^8 s-1) ¦¦ Table 2 ... 1.4 (ns) / 54.2 (us) | Reference emitter. Doped film 7 wt%.
10.1021-acsami.1c05646.pdf | tBuDMAC-TPE-TRZ | CC(C)(C)c1ccc2c(c1)C(C)(C)c1cc(C(C)(C)C)ccc1N2c1ccc(C#CC23c4ccccc4C(C#Cc4ccc(-c5nc(-c6ccccc6)nc(-c6ccccc6)n5)cc4)(c4ccccc42)c2ccccc23)cc1 | pure solid | CC(C)(C)c1ccc2c(c1)C(C)(C)c1cc(C(C)(C)C)ccc1N2c1ccc(C#CC23c4ccccc4C(C#Cc4ccc(-c5nc(-c6ccccc6)nc(-c6ccccc6)n5)cc4)(c4ccccc42)c2ccccc23)cc1 |  |  |  | 500 |  | 0.08 | 43.7 | 10 | 4.64 | [5 empty] | tBuDMAC-TPE-TRZ shows a decent PLQY of 43.7% ¦¦ D3 nondoped tBuDMAC-TPE-TRZ ... 532 ... 10.0 ¦¦ decay signals were clearly observed for both emitters with lifetimes, respectively, of 4.64 and 9.28 μs ¦¦ tBuDMAC-TPE-TRZ 292 500 ... 2.75/2.67/0.08 43.7 | Prompt lifetime 18.4 ns. EL peak 532 nm. HOMO -5.52 eV, LUMO -3.22 eV.
10.1002-chem.202101807.pdf | imM-DPAC | Cn1c(-c2ccc(N3c4ccccc4C(c4ccccc4)(c4ccccc4)c4ccccc43)cc2)nc(C#N)c1C#N | pure solid | Cn1c(-c2ccc(N3c4ccccc4C(c4ccccc4)(c4ccccc4)c4ccccc43)cc2)nc(C#N)c1C#N |  |  |  | 450 |  |  | 31.8 |  | 0.502 | 5.315 | 0.046 |  |  |  | Table 1 ... imM-DPAC ... 450 ... 31.8 ... 15(99.54), 502(0.46) ... 0.046 ... 5315 | Lifetime values correspond to prompt and delayed components respectively.
10.1016-j.dyepig.2020.108324.pdf | Cz-ND | c1ccc2c(c1)c1ccccc1n2-c1ccc2ccc(-n3c4ccccc4c4ccccc43)nc2n1 | acetonitrile | CC#N |  |  |  | 486 | [10 empty] | Table S5 ... Cz-ND ... Acetonitrile ... 486 | Solution data.
10.1039-d4cp01596g.pdf | m-TPA-BP | O=C(c1ccccc1)c1cccc(-c2ccc(N(c3ccccc3)c3ccccc3)cc2)c1 | cyclohexane | C1CCCCC1 |  |  | 330 | 425 | [10 empty] | Obvious absorption maxima at... 330 nm... m-TPA-BP ¦¦ The compounds show a B425 nm peak in non-polar cyclohexane
10.1039-d1qm00155h.pdf | PXZ-AQPy | c1cncc(-c2cc3nc4c(nc3cc2-c2cccnc2)-c2ccc(N3c5ccccc5Oc5ccccc53)c3cccc-4c23)c1 | cbp | c1ccc2c(c1)c1ccccc1n2-c1ccc(-c2ccc(-n3c4ccccc4c4ccccc43)cc2)cc1 |  |  |  | 608 |  | 0.13 | 38.2 | 15 | 9 | 3.16 | 4.75 |  | 0.988 | 1.6 | In 7 wt% doped films, the two compounds manifested similar orange–red fluorescence emission peaking at 587 nm ¦¦ Table 2... 9.0 (header says ms, text says microsecond-scale) ¦¦ Table 3... 15.0 ¦¦ Table 2... 1.60 ¦¦ Table 3... EL peak 608 ¦¦ Table 2... 9.88 (header x10^6) ¦¦ Table 2... 4.75 ¦¦ Table 2... 38.2 ¦¦ Table 2... 0.13 ¦¦ Table 2... 3.16 | Film PL peak 587 nm, Device EL peak 608 nm. Lifetime unit in paper is 'ms' but context says 'microsecond-scale' and rate constants support us, so corrected to us.
10.1021-acs.jpca.2c05392.pdf | 5CzMPO | Cc1nnc(-c2c(-n3c4ccccc4c4ccccc43)c(-n3c4ccccc4c4ccccc43)c(-n3c4ccccc4c4ccccc43)c(-n3c4ccccc4c4ccccc43)c2-n2c3ccccc3c3ccccc32)o1 | dpepo | O=P(c1ccccc1)(c1ccccc1)c1ccccc1Oc1ccccc1P(=O)(c1ccccc1)c1ccccc1 |  |  |  | 462 |  |  | 51 | 15 | 105 | [5 empty] | Table 3... 5CzMPO... 462 ¦ 0.51... 105 ¦¦ Table 4... 5CzMPO... 15 ¦ 7.2 | Device host assumed to be DPEPO based on film studies. EQE max at 10 cd/m2.
10.1039-d0tc01733g.pdf | CTM | O=C(c1ccc(-n2c3ccccc3c3ccccc32)cc1)c1ccc2sc3ccccc3c2c1 | 2-methyltetrahydrofuran | CC1OCCC1 | [5 empty] | 0.262 | [8 empty] | Table S1... CTM... Delta_EST: 0.262 ¦¦ Delta_EST values of CTM and tCTM were determined to be 0.262 and 0.264 eV, respectively | At 77 K
10.1002-advs.202300808.pdf | AC-PCNCF3 | CC1(C)c2ccccc2N(c2ccc(-c3nc(-c4ccc(N5c6ccccc6C(C)(C)c6ccccc65)cc4)c(C#N)c(-c4cc(C(F)(F)F)cc(C(F)(F)F)c4)c3C#N)cc2)c2ccccc21 | ethyl acetate | CCOC(C)=O |  |  | 412 | 719 | [10 empty] | 719 ¦¦ 412 | From Table S5
10.1039-c8tc02590h.pdf | AmT | C=C(C)c1nc(-c2ccccc2)nc(-c2cccc(N3c4ccccc4C(C)(C)c4ccccc43)c2)n1 | pure solid | C=C(C)c1nc(-c2ccccc2)nc(-c2cccc(N3c4ccccc4C(C)(C)c4ccccc43)c2)n1 |  |  | 276 | 519 |  | 0.0336 | 52 | 5.68 | 5.804 | [5 empty] | The PL λmax values of AmT in the neat and doped films are 519 and 522 nm, respectively. ¦¦ Non-doped AmT ... 5.68 ¦¦ The PL quantum yields of the neat and doped films ... are 0.52 and 0.27 (AmT), respectively ¦¦ The λmax absorption peaks of AmT are 276 and 283 nm in the neat and doped films, respectively ¦¦ calculated ΔEST values in the neat and doped films were 33.6 and 34.4 meV for AmT ¦¦ Neat film of AmT ... τ2 (μs) 5.804 | Prompt lifetime 93 ns (0.093 us). Device data corresponds to non-doped device. EL emission max 524 nm.
10.1039-d3tc01632c.pdf | TPA-AQ-DCP | O=C1c2ccc(-c3ccc4c(c3)c3ccccc3n4-c3ccc(-n4c5ccccc5c5ccccc54)cc3)cc2C(=O)c2ccc(-c3ccc(N(c4ccccc4)c4ccccc4)cc3)cc21 | cbp | c1ccc2c(c1)c1ccccc1n2-c1ccc(-c2ccc(-n3c4ccccc4c4ccccc43)cc2)cc1 |  |  |  | 616 |  |  | 79.2 | 17.6 | 6.94 | 1.6 | 0.821 |  | 6.6 | 1.75 | Table S2 ... kISC [10^6 s-1] 8.21 ¦¦ PLQY of 20 wt% TPA-AQ-DCP doped in 4,4'-di(9H-carbazol-9-yl)-1,10-biphenyl (CBP) film was measured to be 79.2%. ¦¦ Table S2 ... td [us] 6.94 ¦¦ Table 2 ... 20 wt% ... EL [nm] 616 ¦¦ kRISC were estimated ... to be ... 0.16 x 10^6 s-1 ¦¦ The prompt lifetime (tp) and delayed lifetime (td) of TPA-AQ-DCP were 10.90 ns and 6.94 ms, respectively. ¦¦ Table S2 ... kRISC [10^6 s-1] 0.16 ¦¦ Table 2 ... 20 wt% ... EQE 17.60 ¦¦ high EQE of 17.60% ... for different doping ratios ... 20 wt% showed remarkable EL performance. ¦¦ knr ... estimated to be 1.75 x 10^7 s-1 ¦¦ kr of TPA-AQ-DCP is 6.60 x 10^7 s-1 ¦¦ kISC ... estimated to be ... 8.21 ... 10^6 | PLQY and device data for ~20 wt% doped film. Main text cites 'ms' for lifetime, SI table cites 'us'; 'us' used based on rate constant consistency.
10.1016-j.dyepig.2017.08.030.pdf | 3DMACIPN | CC1(C)c2ccccc2N(c2c(F)c(N3c4ccccc4C(C)(C)c4ccccc43)c(C#N)c(N3c4ccccc4C(C)(C)c4ccccc43)c2C#N)c2ccccc21 | thf | C1CCOC1 | [6 empty] | 2 |  | 330 | 0.46 | 0.024 |  |  |  | Table 2 ... THF ... 0.33 ¦¦ Table 2 ... THF ... 0.02 ¦¦ Table 2 ... 0.24 ¦¦ Table 2 ... 0.46 | kISC 0.24e6 -> 0.024e7.
10.1002-adfm.202315935.pdf | TPAPyBP | c1ccc(N(c2ccccc2)c2ccc(-c3cnc4nc5c6ccccc6c6ccccc6c5nc4c3)cc2)cc1 | tpbi | c1ccc(-n2c(-c3cc(-c4nc5ccccc5n4-c4ccccc4)cc(-c4nc5ccccc5n4-c4ccccc4)c3)nc3ccccc32)cc1 | [6 empty] | 58 | [7 empty] | Table S5... 58 | 2 wt% doped film.
10.1016-j.cej.2024.156529.pdf | PTTRCl | Clc1nc(-c2ccccc2)nc(-c2ccc(N3c4ccccc4Sc4ccccc43)cc2)n1 | dichloromethane | ClCCl |  |  |  | 435 | [10 empty] | switching from non-polar to polar solvents such as THF and DCM... single emission in the SW region... around 435 nm | Single emission in the SW region. Solvent referred to as DCM.
10.1038-nphoton.2014.12.pdf | PXZ-DPS | O=S(=O)(c1ccc(N2c3ccccc3Oc3ccccc32)cc1)c1ccc(N2c3ccccc3Oc3ccccc32)cc1 | chloroform | ClC(Cl)Cl |  |  |  | 539 |  | 0.06 |  |  | 0.8 | [5 empty] | 539 ¦¦ 0.8 ¦¦ 0.06
10.1002-adom.201801282.pdf | PXZ-IP | c1ccc2c(c1)Oc1ccccc1N2c1ccc2c(c1)c1ccccc1n1ccnc21 | acetonitrile | CC#N |  |  | 367 | 530 | [10 empty] | Table S5 ... Acetonitrile ... 530 ¦¦ Table S5 ... Acetonitrile ... 367
10.1021-acsami.6b15816.pdf | PHzBCO | O=c1oc2ccccc2c2cc(N3c4ccccc4Oc4ccccc43)ccc12 | toluene | CC1=CC=CC=C1 |  |  | 395 | 524 | [10 empty] | 306/395 ¦¦ 524 | Absorption and emission measured in toluene at room temperature.
10.1039-c8tc05957h.pdf | BCC-TPTA | c1ccc(-c2nc(-c3ccccc3)nc(-c3ccc(-n4c5ccc(-n6c7ccccc7c7ccccc76)cc5c5cc(-n6c7ccccc7c7ccccc76)ccc54)cc3)n2)cc1 | pmma | [*]CC(C)(C(OC)=O)[*] | [14 empty] | 5.47 ns | Lifetime in film is 5.47 ns.
10.1021-acs.jpcc.6b10854.pdf | CN-PXZ | CC1(C)c2ccccc2N(c2ccc(C(=C(C#N)C#N)c3ccc(N4c5ccccc5C(C)(C)c5ccccc54)cc3)cc2)c2ccccc21 | mcp | c1cc(-n2c3ccccc3c3ccccc32)cc(-n2c3ccccc3c3ccccc32)c1 | [8 empty] | 5.79 | [5 empty] | Table 2 ... CN-PXZ ... tau_d 5.79 ¦¦ The thin films of doped TADF emitters... CN-PXZ (6%), in... mCP... delayed exciton lifetimes... 5.79 us (CN-PXZ) | 6 wt% doped film. Prompt fluorescence lifetime: 5.84 ns.
10.1002-adom.202200376.pdf | KCTBC | Cc1cc(-c2ccc(-n3c4ccc(C(C)(C)C)cc4c4cc(C(C)(C)C)ccc43)cc2)c(C#N)c(C)c1C(=O)c1ccc(-n2c3ccc(C(C)(C)C)cc3c3cc(C(C)(C)C)ccc32)cc1 | thf | C1CCOC1 |  |  |  | 490 | [10 empty] | 490 | Solvatochromism.
10.1016-j.cej.2023.144508.pdf | DspiroAc-TRZ | CC1(C)c2ccccc2C2(c3ccccc3N(c3ccc(-c4nc(-c5ccccc5)nc(-c5ccccc5)n4)cc3)c3ccccc32)c2ccccc21 | czacsf | CC1(C2=CC=CC=C2N(C3=CC=CC=C31)C4=CC=C(C=C4)S(=O)(=O)C5=CC=C(C=C5)N6C7=CC=CC=C7C8=CC=CC=C86)C |  |  |  | 483 |  |  | 69 | 26.8 | 22.9 | [5 empty] | 10wt.%... 26.8 ¦¦ measured at 483 nm ¦¦ 8995.5 91.46 36.82 22.9 0.614 4.285 ¦¦ DspiroAc-TRZ to BDP-C-Cz... 0.69 | Device EL peak 492 nm. T1 = 2.92 eV. Lifetime components: 91.46 ns (prompt), 22.9 us, 4.285 us (delayed).
10.1002-adom.202402960.pdf | BN-2TPh | CC(C)(C)c1ccc2c(c1)c1cc(C(C)(C)C)cc3c1n2-c1cc(-c2c(-c4ccccc4)cc(-c4ccccc4)cc2-c2ccccc2)cc2c1B3c1cc(C(C)(C)C)cc3c4cc(C(C)(C)C)ccc4n-2c13 | dichloromethane | ClCCl | [6 empty] | 86 | [7 empty] | Table S2... 86 | Solution PLQY
10.1002-anie.201906575.pdf | BPPZ-PXZ | c1ccc2c(c1)Oc1ccccc1N2c1ccc2c(c1)c1ccccc1c1nc3c4cccnc4c4ncccc4c3nc21 | cbp | c1ccc2c(c1)c1ccccc1n2-c1ccc(-c2ccc(-n3c4ccccc4c4ccccc43)cc2)cc1 |  |  |  | 604 |  | 0.03 | 100 | 25.2 | 3.6 | 5.08 | 2.44 | 2.79 | 2.98 |  | Table 1 ... 100 +/- 0.8 ¦¦ Table S5 ... 25.2 ¦¦ Table S4 ... 2.98 ¦¦ Table S4 ... 2.44 ¦¦ Table 1 ... 0.03 ¦¦ doped OLED based on BPPZ-PXZ delivers a remarkable EQE of 25.2% ¦¦ Table S3 ... tau_d ... 3.6 ¦¦ Table S4 ... 2.79 ¦¦ Table S5 ... 604 ¦¦ Table S4 ... 5.08 | 14 wt% dopant concentration; Emission wavelength is EL peak from device; PLQY from film
10.1039-c9tc03808f.pdf | o-CzTrz | c1ccc(-c2nc(Cc3ccccc3-n3c4ccccc4c4ccccc43)nc(-c3ccccc3)n2)cc1 | toluene | CC1=CC=CC=C1 |  |  | 340 | 473 | [10 empty] | o-CzTrz 285/340 457/473 | Table 1. Absorption and fluorescence peak wavelengths in dilute toluene solutions.
10.1016-j.cej.2020.127902.pdf | AcDbp | CC1(C)c2ccccc2N(c2ccc3c4ccc(N5c6ccccc6C(C)(C)c6ccccc65)cc4c4nc5ccccc5nc4c3c2)c2ccccc21 | thf | C1CCOC1 |  |  | 370 | 560 |  | 0.2 | 0.6 |  | 2.437 | [5 empty] | AcDbp ... THF ... 0.5/0.6 ... 2.55 (S1) 2.35 (T1) 0.20 (DeltaEST) ¦¦ AcDbp... absorption band at 370 nm... weak CT tail in the region of 400–500 nm... 2437 ns for THF solution | PLQY 0.5% in air, 0.6% degassed. Lifetime is for the long-lived component in degassed solution. Absorption has weak CT tail 400-500 nm.
10.1002-chem.202004657.pdf | PZPQ | Cc1ccc(N2c3ccc(C(C)(C)C)cc3Sc3cc(C(C)(C)C)ccc32)cc1 | pure solid | Cc1ccc(N2c3ccc(C(C)(C)C)cc3Sc3cc(C(C)(C)C)ccc32)cc1 |  |  |  | 554 |  |  | 3 |  | 2.3 | [5 empty] | Table 2... Neat films... 3 ¦¦ Table 2... Neat films... 554 ¦¦ Table S4... Neat film... 2.30 | Vacuum-deposited film. Short lifetime likely due to quenching.
10.1016-j.orgel.2019.105576.pdf | 4-Ac | CC(C)(C)c1ccc2c(c1)C(C)(C)c1cc(C(C)(C)C)ccc1N2c1ccc(C(F)(F)F)cc1 | pure solid | CC(C)(C)c1ccc2c(c1)C(C)(C)c1cc(C(C)(C)C)ccc1N2c1ccc(C(F)(F)F)cc1 |  |  | 301 | 412 |  | 0.15 | 15 | [7 empty] | Table 2 ... 285/301 ¦¦ Table 2 ... 431/412 ¦¦ Table 2 ... -/0.15 ¦¦ Table 2 ... 5/15 | EQE from single-layer device <0.1%. Delta_EST determined from Ph spectra at 77K.
10.1002-anie.202500108.pdf | PCNBN | Cc1cccc(C)c1N1c2cc3c(cc2B2c4c1cc(-c1ccc(C#N)cc1)cc4-n1c4ccccc4c4cccc2c41)B1c2c(cc(-c4ccc(C#N)cc4)cc2-n2c4ccccc4c4cccc1c42)N3c1c(C)cccc1C | dmic-trz | N1(C2=CC=CC(C3=NC(C4=CC=CC=C4)=NC(C4=CC=CC=C4)=N3)=C2)C2=C(C=CC=C2)C2=C1C=C1C(C)(C)C3=C(C1=C2)C=CC=C3 |  |  |  | 511 | 20 |  | 96 | 29.1 | 15.5 | 0.94 | 6.2 |  | 13 | 0.55 | 9.4 ¦¦ 5.5 ¦¦ 6.2 ¦¦ PCNBN... showed FWHMs of 20 nm (0.097 eV) ¦¦ 29.1 ¦¦ 15.5 ¦¦ The emission peaks of... PCNBN... were... 511 nm ¦¦ 1.3 ¦¦ 96 | Film PL peak 511nm, Device EL peak 508nm. Rate constants from film.
10.1039-c8tc04721a.pdf | TATC-BP | CCCCCCn1c2ccccc2c2c1c1c3ccccc3n(-c3ccc(C(=O)c4ccc(-n5c6ccccc6c6c7c(c8ccccc8n7CCCCCC)c7c(c8ccccc8n7CCCCCC)c65)cc4)cc3)c1c1c3ccccc3n(CCCCCC)c21 | pure solid | CCCCCCn1c2ccccc2c2c1c1c3ccccc3n(-c3ccc(C(=O)c4ccc(-n5c6ccccc6c6c7c(c8ccccc8n7CCCCCC)c7c(c8ccccc8n7CCCCCC)c65)cc4)cc3)c1c1c3ccccc3n(CCCCCC)c21 |  |  | 324 | 524 |  | 0.125 | 22 | 5.9 | 940 | [5 empty] | The ΔEST values of TATC-BP... were 0.125... eV ¦¦ Table 2 ... TATC-BP ... EQE(%) 5.9 ¦¦ Table 1 ... Neat film b ... TATC-BP 324 524 22.0 ... ΔEST 125 ... τd 0.94 ms ¦¦ The TATC-BP based device showed a maximum EQE of 5.9% | Nondoped device showed EQE of 5.9%. Delayed lifetime 0.94 ms.
10.1039-d0tc01733g.pdf | tCTM | CC(C)(C)c1ccc2c(c1)c1cc(C(C)(C)C)ccc1n2-c1ccc(C(=O)c2ccc3sc4ccccc4c3c2)cc1 | pure solid | CC(C)(C)c1ccc2c(c1)c1cc(C(C)(C)C)ccc1n2-c1ccc(C(=O)c2ccc3sc4ccccc4c3c2)cc1 |  |  |  | 550 |  | 0.14 |  |  | 540 | [5 empty] | Table S2... tCTM-B... em-blue: 440, em-orange: 550... tau_orange: 0.054/0.54 ms... Delta_EST: 0.14 | Delta_EST is for the monomer in the crystal. Lifetimes are for the orange component (550 nm, biexponential).
10.1002-adom.202100784.pdf | 2,3-CZ | CC(C)(C)c1ccc2c(c1)c1cc(C(C)(C)C)cc3c(=O)c4cccc(-n5c6ccccc6c6ccccc65)c4n2c31 | 26dczppy | c1cc(-c2cccc(-c3cccc(-n4c5ccccc5c5ccccc54)c3)n2)cc(-n2c3ccccc3c3ccccc32)c1 |  |  |  | 465 | 55 |  |  | 8.1 | [6 empty] | 465 ¦¦ 55 ¦¦ 8.1 | Device D4
10.1002-chem.202101188.pdf | TZ-SBA-Ph | c1ccc(-c2nc(-c3ccccc3)nc(-c3ccc(N4c5ccccc5C5(c6ccccc6N(c6ccccc6)c6ccccc65)c5ccccc54)cc3)n2)cc1 | pure solid | c1ccc(-c2nc(-c3ccccc3)nc(-c3ccc(N4c5ccccc5C5(c6ccccc6N(c6ccccc6)c6ccccc65)c5ccccc54)cc3)n2)cc1 | [5 empty] | 0.1 | 90 | [7 empty] | Table 1... 0.10 ¦¦ 90+/-1% for TZ-SBA-Ph
10.1021-acs.jpcc.2c00512.pdf | DPQM | Cc1c(N2c3ccccc3Oc3ccccc32)cc2c(-c3ccccc3)cc(-c3ccccc3)nc2c1N1c2ccccc2Oc2ccccc21 | mcp | c1cc(-n2c3ccccc3c3ccccc32)cc(-n2c3ccccc3c3ccccc32)c1 |  |  |  | 565 |  | 0.1 | 68 | 11.4 | 5.32 | 4.3 | 2.14 |  | 1.52 | 2.73 | 1.52 ± 0.15 ¦¦ 2.73 ± 0.24 ¦¦ Deoxygenated... 5320 ¦¦ 68±2 ¦¦ 3750 ¦¦ 0.10(1CT-3CT) ¦¦ 2.56(83%) ¦¦ 0.43 ¦¦ 11.4 ¦¦ 2.14 ± 0.36 ¦¦ 565 ¦¦ 4.3 (× 105) ¦¦ 53±0.8 | Data merged for 1.0 wt% (Table 1, S13) and 5.0 wt% (Table S10, Device). PLQY 68% (1%), 53% (5%). DF Lifetime 3.75 us (1% amb), 5.32 us (1% deox), 2.56 us (5%).
10.1021-acsami.9b07511.pdf | BFOXD | CC1(C)c2ccccc2N(c2ccc(-c3nc4n(n3)[B-](F)(F)Oc3ccccc3-4)cc2)c2ccccc21 | czsi | CC(C)(C)c1ccc(-n2c3ccc([Si](c4ccccc4)(c4ccccc4)c4ccccc4)cc3c3cc([Si](c4ccccc4)(c4ccccc4)c4ccccc4)ccc32)cc1 |  |  |  | 496 |  |  |  | 13.8 | [6 empty] | device II show the EL spectra with maximum peaks at ... 496 nm ¦¦ EQE of 13.8% | Device II
10.1021-acs.jpca.3c04780.pdf | 4DP-IPN | N#Cc1c(N(c2ccccc2)c2ccccc2)c(C#N)c(N(c2ccccc2)c2ccccc2)c(N(c2ccccc2)c2ccccc2)c1N(c1ccccc1)c1ccccc1 | dmf | CN(C=O)C |  |  |  | 530 |  |  |  |  | 75.7 | [5 empty] | emission observed at 530 nm (2Cz-BP, 2tCz-BP and 4DP-IPN) ¦¦ 4DP-IPN ¦ DMF ¦ 75700±8600 [ns] | Fluorescence lifetime. Triplet quantum yield 0.99.
10.1039-c8cc09220f.pdf | CQNN | c1ccc2c(-c3cc(-c4cccc5ccccc45)c4cccc(-n5c6ccccc6c6ccccc65)c4n3)cccc2c1 | acetonitrile | CC#N |  |  |  | 487 |  |  | 83.2 | [7 empty] | Table S3 ¦¦ 11.8 ± 1.0
10.1016-j.molstruc.2021.132074.pdf | TPA-SO-OH | O=S(=O)(c1ccc(O)cc1)c1ccc(N(c2ccccc2)c2ccccc2)cc1 | ethanol | CCO |  |  | 330 | 443 |  |  | 87 | [7 empty] | Table 1 ... Ethanol 0.289 330 443 ... 0.87 | Data from Table 1.
10.1021-acsomega.3c02595.pdf | MBZ-oPXZ | COC(=O)c1ccccc1N1c2ccccc2Oc2ccccc21 | pure solid | COC(=O)c1ccccc1N1c2ccccc2Oc2ccccc21 |  |  |  | 510 |  |  | 74.69 |  | 0.561 | [5 empty] | The fluorescence peaks of MBZ-oPXZ, EBZ-PXZ, and TBZ-PXZ were centered at 510, 510, and 509 nm in films, respectively. ¦¦ DF lifetimes of MBZ-mPXZ, MBZ-2PXZ, MBZ-oPXZ, EBZ-PXZ, and TBZ-PXZ in neat films at room temperature were 857, 575, 561, 768, and 600 ns, respectively. ¦¦ Absolute PLQYs of MBZ-mPXZ, MBZ-2PXZ, MBZ-oPXZ, EBZ-PXZ, and TBZ-PXZ in films were 62.55, 54.69, 74.69, 59.42, and 78.74%, respectively. | CIE coordinates (0.26, 0.50). Lifetime is delayed fluorescence lifetime.
10.1016-j.mtchem.2025.102796.pdf | YCIT3 | c1ccc(-c2nc(-c3ccccc3)nc(-n3c4ccccc4c4ccc5c(c6ccccc6n5-c5ccccc5)c43)n2)cc1 | toluene | CC1=CC=CC=C1 |  |  | 314 | 512 |  | 0.05 | [8 empty] | Table 1 ... YCIT3 ... 0.05 ¦¦ Table 1 ... YCIT3 ... 282, 314 ¦¦ Table 1 ... YCIT3 ... 512 | S1=3.01 eV, T1=2.96 eV from onset of 77K spectra.
10.1021-acs.orglett.3c02858.pdf | QAM | N#CC(C#N)=C1c2ccccc2N2c3ccccc3C(=C(C#N)C#N)c3cccc1c32 | 2-methyltetrahydrofuran | CC1OCCC1 | [5 empty] | 0.33 | [8 empty] | 0.33 | Measured at 77 K.
10.1016-j.chempr.2024.01.018.pdf | PSeZBN1 | CC(C)(C)c1ccc2c(c1)c1cc(C(C)(C)C)cc3c1n2-c1cc(N2c4ccccc4[Se]c4ccccc42)cc2c1B3c1cc(C(C)(C)C)cc3c4cc(C(C)(C)C)ccc4n-2c13 | diethyl ether | CCOCC |  |  |  | 471 | 25 | [9 empty] | Table S3
10.1021-acs.jpclett.3c00915.pdf | 4Cz2BN | N#Cc1ccc(-c2c(-n3c4ccccc4c4ccccc43)c(-n3c4ccccc4c4ccccc43)c(-c3ccc(C#N)cc3)c(-n3c4ccccc4c4ccccc43)c2-n2c3ccccc3c3ccccc32)cc1 | pure solid | N#Cc1ccc(-c2c(-n3c4ccccc4c4ccccc43)c(-n3c4ccccc4c4ccccc43)c(-c3ccc(C#N)cc3)c(-n3c4ccccc4c4ccccc43)c2-n2c3ccccc3c3ccccc32)cc1 |  |  |  | 450 |  | 0.12 | 25 |  | 1.1 | 3.6 | 9.2 |  | 2.1 |  | Table 1 ... 1.10 ¦¦ Table 1 ... 3.6 ¦¦ Table 1 ... kr (x10^7 s^-1) ... 2.1 ¦¦ Table 1 ... kISC (x10^8 s^-1) ... 0.92 ¦¦ Table 1. Photophysical Characteristics of the Sealed Crystal with and without H2O ... with H2O ... 450 ¦¦ Table 1 ... 0.25 ¦¦ Table 1 ... 0.12 | Data for sealed crystal with H2O
10.1039-d1mh00613d.pdf | TRZ-SBA-NAI | O=C1c2cccc3c(N4c5ccccc5C5(c6ccccc6N(c6ccc(-c7nc(-c8ccccc8)nc(-c8ccccc8)n7)cc6)c6ccccc65)c5ccccc54)ccc(c23)C(=O)N1c1ccccc1 | mcpcn | N#Cc1ccc2c(c1)c1ccccc1n2-c1cccc(-n2c3ccccc3c3ccccc32)c1 |  |  |  | 577 |  | 0.16 | 87 | 31.7 | 398 | 0.091 | 4.33 | 0.0251 | 1.45 | 0.215 | Table 1... t p e (ns) 16.7 ... t d e (ms) 398 ¦¦ Table S1... k RISC f (10^3 s-1) ... 9.10 ¦¦ TRZ–SBA–NAI showed a single emission with a main peak at 577 nm in the doped film ¦¦ 3.0 wt% TRZ–SBA–NAI was doped into the mCPCN host... record-high Z ext of up to 31.7% ¦¦ Table S1... k r,S a (10^7 s-1) ... 1.45 ¦¦ Table S1... k d d (10^3 s-1) ... 2.51 ¦¦ Table S1... k nr,S b (10^6 s-1) ... 2.15 ¦¦ Table 1... DE ST d (eV) ... 0.16 ¦¦ delayed fluorescence component with a fitting lifetime of 398 ms ¦¦ resulting in a small DE ST of 0.16 eV ¦¦ Table 1... l_em b (nm) ... 577 ¦¦ Table S1... k ISC e (10^7 s-1) ... 4.33 ¦¦ Table 1... F PL g (%) ... 87 ¦¦ The F PL of TRZ–SBA–NAI in the mCPCN host reached 87% ¦¦ Table 2... TRZ–SBA–NAI_3 wt% ... Z ext b (%) 31.7 | Doped film properties. Prompt lifetime 16.7 ns. Delayed lifetime 398 us (text says ms/us scale, table header ms, but calculated from rate 2.51e3 s-1 it is us). EQE from 3.0 wt% device.
10.1016-j.dyepig.2024.112597.pdf | mPhBO-PASi | c1ccc(-c2ccc3c(c2)Oc2cc(N4c5ccccc5[Si](c5ccccc5)(c5ccccc5)c5ccccc54)cc4c2B3c2ccc(-c3ccccc3)cc2O4)cc1 | dpepo | O=P(c1ccccc1)(c1ccccc1)c1ccccc1Oc1ccccc1P(=O)(c1ccccc1)c1ccccc1 |  |  |  | 468 | 61 |  | 51.6 | 15.3 | 16.95 | 8.7 | 5.65 | 0.59 | 0.215 | 0.202 | 51.6 ¦¦ 16.28/16.95 ¦¦ 15.3 ¦¦ 468 ¦¦ 5.9 ¦¦ 61 ¦¦ 2.15 ¦¦ 2.02 ¦¦ 8.70 ¦¦ 5.65 | EQE max and EL wavelength from 25 wt% doped device (optimal), photophysics (PLQY/rates) from 20 wt% doped film.