## merged50-shuffled-64-key
Sample_ID | SMILES | SA_score | toluene_absorption_nm | toluene_emission_nm | toluene_Delta_EST_eV | toluene_PLQY_percent | dpepo_absorption_nm | dpepo_emission_nm | dpepo_Delta_EST_eV | dpepo_PLQY_percent | sim_max | source_index | TADF_structure_score | stability_score | scaffold_novelty_score | fragment_novelty_score | environment_performance_score | S_LLM | reason | Sampling_group | S_LLM_stratum
1 | Cc1ccc2c(c1)Sc1ccc(C)cc1N2c1ccc2c(=O)cc(-c3ccccc3C)oc2c1 | 2.568827560240912 | 376.83258 | 552.5238 | 0.12227659 | 45.924652 | 402.7331 | 529.04065 | 0.06998257 | 68.462845 | 0.4428571428571428 | 3720 | 8.5 | 8.5 | 9 | 9 | 8 | 8.675 | Phenothiazine donor and novel chromone acceptor. Good DPEPO PLQY and high structural novelty. | Top300
2 | O=C1c2ccccc2C(=O)c2c1cc1ccc(N3c4ccccc4Oc4ccccc43)cc1c2-c1ccccc1 | 2.529705456550351 | 484.6264 | 642.5919 | 0.09954478 | 9.00544 | 451.4599 | 610.8526 | 0.035383984 | 47.324512 | 0.5185185185185185 | 737 | 8.5 | 8.5 | 8.5 | 7 | 7 | 7.87 | D-A design with PXZ donor and novel benzanthraquinone acceptor. Low sim_max, moderate DPEPO PLQY. | NonTop300 | Q4
3 | Cc1cc(N2c3ccccc3N(c3ccc(-c4ccccc4F)cc3)c3ccccc32)ccc1-c1cnc2ccccc2n1 | 2.589130396590054 | 377.63358 | 612.81146 | 0.061184123 | 10.500181 | 385.68784 | 578.9694 | 0.0331863 | 49.95293 | 0.5084745762711864 | 230 | 8.5 | 8.5 | 8 | 6.5 | 7 | 7.62 | D-A design with dihydrophenazine donor and quinazoline acceptor. Low sim_max, moderate DPEPO PLQY. | NonTop300 | Q3
4 | c1ccc(N(c2ccccc2)c2ccc(-c3cc4cccnc4nc3-c3ccc(N(c4ccccc4)c4ccccc4)cc3)cc2)cc1 | 2.458207690832806 | 390.43628 | 518.7764 | 0.13114978 | 36.32043 | 379.84192 | 490.99957 | 0.18203665 | 67.710266 | 0.5348837209302325 | 289 | 8.5 | 9 | 8.5 | 7 | 8 | 8.095 | D-A-D design with TPA donors and a novel pyrido-pyrimidine acceptor. Good PLQY in DPEPO (67.7%). | NonTop300 | Q5_highest
5 | CCCCCCN1C(=O)c2c(-c3ccccc3)cc3cccc(N4c5ccccc5Sc5ccccc54)c3c2C1=O | 2.7159784948179606 | 456.76108 | 663.25726 | 0.0533652 | 15.241131 | 444.8658 | 590.93335 | 0.0814877 | 23.771587 | 0.532258064516129 | 166 | 8 | 8.5 | 7.5 | 6 | 4 | 6.82 | Phenothiazine donor and naphthalimide acceptor. Good D-A design but low PLQY (<25%) in both hosts. | NonTop300 | Q1_lowest
6 | N#Cc1cc(-c2ccccn2)nc(-n2c3ccccc3c3ccccc32)c1-n1c2ccccc2c2ccccc21 | 2.6968931889575245 | 394.32013 | 493.63782 | 0.13909884 | 69.430214 | 385.82123 | 491.9229 | 0.22876056 | 60.399097 | 0.5333333333333333 | 253 | 8.5 | 8 | 8.5 | 7.5 | 9 | 8.23 | D-A design, carbazole donors, novel cyano/pyridyl-pyridine acceptor. Good PLQY >60% in both. | NonTop300 | Q5_highest
7 | O=C(c1cccc(-n2c3ccccc3c3ccccc32)c1-n1c2ccccc2c2ccccc21)n1c2ccccc2c2ccccc21 | 2.460232731592024 | 342.25238 | 486.70386 | 0.057863533 | 20.22503 | 359.7068 | 473.64026 | 0.07643704 | 63.670116 | 0.5 | 540 | 8 | 6.5 | 8.5 | 6 | 8 | 7.35 | Novel N-acyl carbazole acceptor, ortho-Cz donors. Twisted D-A yields low dEST. High PLQY in DPEPO. | NonTop300 | Q2
8 | FC(F)(F)c1ccc(-c2cc(-c3ccncc3)c(-c3cncnc3)c(-c3ccc(C(F)(F)F)cc3)c2)cc1 | 2.543423347707952 | 350.61084 | 443.37433 | 0.12272702 | 62.076897 | 376.90033 | 454.4713 | 0.15846725 | 73.00014 | 0.4038461538461538 | 1193 | 4 | 9 | 8.5 | 7 | 9 | 7.345 | Lacks a clear donor; all groups are acceptors. High stability and PLQY, but poor D-A TADF design. | NonTop300 | Q2
9 | Cc1c(-c2cc(C#N)ccc2C#N)cccc1N1c2ccccc2C(C)(C)c2ccccc21 | 2.5641608489987746 | 364.4148 | 499.65967 | 0.17351253 | 24.717426 | 389.53406 | 490.95435 | 0.24166228 | 59.82972 | 0.5370370370370371 | 2737 | 8.5 | 8.5 | 8.5 | 6 | 7.5 | 7.675 | DMAC donor, dicyanophenyl acceptor. Methyl spacer ensures twist. Novel scaffold. DPEPO PLQY ~60%. | NonTop300 | Q3
10 | Cc1cc(N2c3ccccc3C(C)(C)c3ccccc32)c(C)cc1-c1ncccn1 | 2.442533424509211 | 352.77625 | 435.6054 | 0.13396548 | 20.786718 | 367.4655 | 433.13092 | 0.22265504 | 50.12021 | 0.54 | 757 | 9 | 9 | 6 | 5 | 7 | 6.93 | Classic D-A TADF with DMAC donor and pyrimidine acceptor. Low fragment novelty, moderate DPEPO PLQY. | NonTop300 | Q1_lowest
11 | Cc1cc(N2c3ccccc3Oc3ccccc32)cc(-c2ccn3ncnc3n2)c1C | 2.733386712900794 | 383.5724 | 540.1509 | 0.080725625 | 50.563133 | 378.6471 | 528.4084 | 0.06285037 | 58.881943 | 0.4677419354838709 | 3394 | 8.5 | 8 | 9 | 9.5 | 7.5 | 8.66 | Novel triazolopyrimidine acceptor and phenoxazine donor. Good D-A twist, low dEST, moderate PLQY. | Top300
12 | CCCCn1c(=O)c2cc(-c3nc4ccccc4s3)cc3c4ccccc4n(c1=O)c23 | 2.480785242063936 | 383.32245 | 517.0443 | 0.19871615 | 9.8442135 | 379.84564 | 511.41843 | 0.1783364 | 71.899536 | 0.5238095238095238 | 2976 | 7.5 | 9 | 9 | 9.5 | 8 | 8.685 | Novel 1,9-imide-fused carbazole with benzothiazole. High DPEPO PLQY (72%), rigid and stable D-A. | Top300
13 | N#Cc1ncc(-c2ccc(-c3cccnc3)cc2)cn1 | 2.15131866370956 | 372.2874 | 489.0334 | 0.114974454 | 70.91453 | 392.44507 | 512.66675 | 0.1515461 | 74.8421 | 0.4347826086956521 | 9 | 4 | 9 | 8.5 | 8.5 | 9 | 7.75 | A-pi-A structure lacking a strong donor. High stability and novelty, but poor D-A character. | NonTop300 | Q4
14 | N#Cc1ccnc(-c2cc3c(cc2C#N)N(c2ccccc2)c2ccccc2CC3)c1 | 2.5914255970935223 | 393.77545 | 507.46173 | 0.121641055 | 62.314785 | 400.72394 | 499.03635 | 0.21310557 | 75.70387 | 0.4666666666666667 | 1981 | 8.5 | 8.5 | 9 | 8.5 | 9 | 8.69 | Novel dibenzazepine donor with backbone cyanopyridine. Ortho-cyano ensures D-A twist. Good PLQYs. | Top300
15 | CC1(C)c2ccccc2N(c2cc3nc(C#N)c(C#N)n3c3ccccc23)c2ccccc21 | 2.928832786288808 | 384.4716 | 523.65967 | 0.10636406 | 26.901297 | 378.97296 | 501.6753 | 0.12987821 | 71.4776 | 0.4918032786885246 | 2378 | 8.5 | 9 | 9 | 9 | 8 | 8.75 | Novel dicyanoimidazo[1,2-a]quinoline acceptor with DMAC. Twisted D-A, stable, good PLQY in DPEPO. | Top300
16 | c1ccc2c(c1)N(c1ccc(-c3cnc4nccnc4c3)cc1)c1ccccc1N2c1ccc(-c2ccc3ccccc3n2)cc1 | 2.753111800091979 | 402.64795 | 597.62524 | 0.096311346 | 20.022913 | 386.78918 | 570.16284 | 0.07520227 | 43.170498 | 0.5208333333333334 | 1884 | 8.5 | 8.5 | 8.5 | 9 | 7 | 8.41 | Dihydrophenazine donor with rare pyridopyrazine and quinoline acceptors. Moderate PLQY in DPEPO. | Top300
17 | FC(F)(F)c1ccc(C(F)(F)F)c(-c2ccc(N3c4ccccc4C(c4ccccc4)(c4ccccc4)c4ccccc43)cc2)c1 | 2.665355331325552 | 326.76297 | 462.2703 | 0.1586761 | 16.464836 | 354.91498 | 465.448 | 0.13742892 | 30.738998 | 0.52 | 493 | 7.5 | 9 | 8 | 8.5 | 6.5 | 7.96 | Novel CF3-based acceptor and 9,9-diphenylacridan donor. Valid D-A design but moderate DPEPO PLQY. | NonTop300 | Q4
18 | O=C1C(c2ccccc2)=C(c2ccc(N3c4ccccc4Sc4ccccc43)cc2)C(c2ccccc2)(c2ccccc2)N1c1ccccc1 | 2.8234557343942086 | 374.11603 | 552.7521 | 0.09198664 | 11.829013 | 427.57574 | 550.57446 | 0.08778171 | 41.07964 | 0.5178571428571429 | 3409 | 7.5 | 8 | 8.5 | 9 | 7 | 8.135 | Novel pyrrolin-2-one acceptor, common PTZ donor. Good D-A twist. Moderate PLQY in DPEPO (41%). | NonTop300 | Q5_highest
19 | O=c1c2ccccc2sc2c1c1ccccc1n2-c1ccccc1 | 2.133353930750582 | 382.08603 | 481.49762 | 0.1799594 | 21.081936 | 366.98242 | 468.38467 | 0.22858061 | 28.163248 | 0.4523809523809524 | 1333 | 7.5 | 9 | 9 | 8.5 | 6.5 | 8.19 | Novel rigid fused D-A scaffold (indolo-thiochromenone). High stability, but moderate PLQY (~28%). | NonTop300 | Q5_highest
20 | Cc1c(N2c3ccccc3Oc3ccccc32)ccc2nsnc12 | 2.4985589144992275 | 462.36456 | 598.61383 | 0.10589288 | 35.68488 | 470.5298 | 610.9768 | 0.0796168 | 25.921505 | 0.4615384615384615 | 686 | 8.5 | 8.5 | 5 | 4 | 6.5 | 6.18 | Common PXZ donor and BTD acceptor. Ortho-methyl ensures D-A twist. Low novelty, moderate PLQY. | NonTop300 | Q1_lowest
21 | N#Cc1ccc(-c2nc3cccnc3nc2C#N)c(-c2ccc(N(c3ccccc3)c3ccccc3)cc2)c1 | 2.728361133864896 | 474.1375 | 612.6034 | 0.09656431 | 62.062775 | 396.5722 | 550.02637 | 0.1418821 | 67.80508 | 0.5172413793103449 | 1866 | 9 | 9 | 8.5 | 8.5 | 9 | 8.75 | Novel pyrido-pyrimidine acceptor and TPA donor. Ortho D-A twist, low sim_max, PLQY>60% in both. | Top300
22 | CC1(C)c2ccccc2N(c2cc(-c3ccc(C(F)(F)F)cc3)ccc2-n2c3ccccc3c3ccccc32)c2ccccc21 | 2.6502476354330664 | 360.61353 | 497.391 | 0.102996245 | 67.804115 | 383.89496 | 467.23926 | 0.17190354 | 59.84937 | 0.5 | 2502 | 7.5 | 9 | 7.5 | 4 | 7.5 | 6.78 | D-A-D' with DMAC, carbazole, CF3-phenyl. Common fragments, novel ortho-donor scaffold. Good PLQY. | NonTop300 | Q1_lowest
23 | c1ccc2c(c1)Oc1ccccc1N2c1cc(-c2cccc3ccccc23)ncn1 | 2.312730955815113 | 366.20532 | 558.45795 | 0.044909924 | 21.526073 | 396.2944 | 542.4331 | 0.05839385 | 68.61645 | 0.48 | 2327 | 8.5 | 9 | 7.5 | 5 | 8 | 7.325 | POZ donor and naphthyl-pyrimidine acceptor. Classic D-A TADF. Common fragments. Good PLQY in DPEPO. | NonTop300 | Q2
24 | CCCCn1c(C(=O)c2ccc(N3c4ccccc4Sc4ccccc43)cc2)nc2ccccc21 | 2.43758889475348 | 368.66724 | 575.1059 | 0.13526873 | 5.654824 | 385.28052 | 536.6311 | 0.113691255 | 19.192291 | 0.54 | 1470 | 8 | 9 | 8.5 | 7.5 | 5 | 7.68 | D-A design with common PTZ donor and novel benzimidazole-carbonyl acceptor. Low PLQY (<25%). | NonTop300 | Q3
25 | CC(C)(C)c1ccc2c(c1)c(C(C)(C)C)ccc1cccc3c4ccccc4c(=O)c4cccc(c43)n12 | 2.731214252312004 | 382.53577 | 446.58002 | 0.263775 | 51.608337 | 408.10687 | 460.4945 | 0.2575395 | 52.443726 | 0.52 | 1937 | 7 | 9 | 8 | 7.5 | 7 | 7.665 | D-A system with common carbazole donor and novel benzanthrone acceptor. Moderate PLQY (~52%). | NonTop300 | Q3
26 | N#Cc1cnc2c(-c3ccc(N(c4ccccc4)c4ccccc4)cc3)c(C#N)c(C(=O)c3ccccc3)c(-c3ccccc3)c2c1 | 2.849399956494592 | 442.2178 | 571.9714 | 0.10441311 | 43.20684 | 422.7879 | 540.89044 | 0.1275358 | 77.08853 | 0.4655172413793103 | 382 | 8 | 8.5 | 9 | 8.5 | 8 | 8.44 | Novel D-A TADF with TPA donor and unique substituted isoquinoline acceptor. High DPEPO PLQY. | Top300
27 | FC(F)(F)c1cc(-c2ccccc2C(F)(F)F)cc(-c2ccc(N3c4ccccc4N(c4ccccc4)c4ccccc43)cc2)n1 | 2.689764287663948 | 396.4292 | 589.4714 | 0.06577854 | 13.122601 | 393.87463 | 559.2962 | 0.077532336 | 37.236942 | 0.4545454545454545 | 1015 | 8.5 | 8.5 | 8.5 | 7.5 | 7 | 8.005 | D-A structure with dihydrophenazine donor and novel CF3-pyridine acceptor. Moderate PLQY in DPEPO. | NonTop300 | Q5_highest
28 | CC1(C)c2ccccc2N(c2c(C#N)cccc2-c2ccncn2)c2ccccc21 | 2.5899923351254586 | 376.82205 | 523.0377 | 0.033229545 | 31.658094 | 388.48834 | 514.4345 | 0.09840216 | 81.699036 | 0.5 | 1075 | 8.5 | 8.5 | 7.5 | 5.5 | 8 | 7.385 | DMAC donor, pyrimidine-benzonitrile acceptor. Highly twisted D-A. Good DPEPO PLQY, common fragments. | NonTop300 | Q2
29 | c1ccc(N(c2ccccc2)c2cc(-c3nc4ccccc4s3)c3sc4ccccc4c3c2)cc1 | 2.450422634217899 | 394.66736 | 495.70734 | 0.26263303 | 13.940805 | 427.5137 | 575.3904 | 0.23138304 | 48.09111 | 0.425531914893617 | 704 | 6.5 | 9 | 8.5 | 7.5 | 7 | 7.68 | DPA donor and benzothiazole acceptor on dibenzothiophene. Novel scaffold, stable, moderate PLQY. | NonTop300 | Q3
30 | CC1(C)c2ccccc2N(c2cc3c4n(-c5ccccc5)cc5ccccc5c-4nc3cc2F)c2ccccc21 | 2.8045320035366093 | 403.6396 | 525.5958 | 0.2094108 | 40.96136 | 385.4115 | 497.17795 | 0.16008995 | 73.82913 | 0.4558823529411764 | 2823 | 8.5 | 8.5 | 9 | 9 | 8 | 8.675 | DMAC donor and novel fluorinated benzopyrimido-carbazole acceptor. Low sim_max, good DPEPO PLQY. | Top300
31 | N#Cc1cc(-c2cccc3ccccc23)c2nsnc2c1N1c2ccccc2Oc2ccccc21 | 2.788937879357375 | 518.2076 | 638.8079 | 0.08610864 | 30.423811 | 483.5742 | 628.42316 | 0.07432921 | 32.032497 | 0.4385964912280701 | 88 | 8.5 | 8.5 | 8 | 6 | 7 | 7.485 | Phenoxazine donor and cyano-benzothiadiazole acceptor. Good D-A twist, common fragments, fair PLQY. | NonTop300 | Q3
32 | c1ccc(-c2cc(-c3cccc4cc5c6ccccc6n6c7ccccc7c(c34)c56)nc(-c3ccccc3)n2)cc1 | 2.5847180257748086 | 394.72784 | 489.1682 | 0.154072 | 72.90238 | 410.48773 | 493.55054 | 0.13707669 | 87.45672 | 0.4666666666666667 | 505 | 8.5 | 9 | 8.5 | 7.5 | 9.5 | 8.455 | Fused carbazole donor, pyrimidine acceptor. Low sim_max shows novelty. High PLQY in both hosts. | Top300
33 | c1ccc2c(c1)Oc1ccccc1N2c1ccc(N2c3ccccc3N(c3cc4ccccc4cn3)c3ccccc32)nc1 | 2.758819207087664 | 390.10608 | 576.4528 | 0.07818763 | 11.4751425 | 397.47064 | 572.3437 | 0.0572401 | 27.70943 | 0.5476190476190477 | 471 | 8.5 | 8 | 8.5 | 7 | 6.5 | 7.72 | Novel D-A-D' scaffold with PXZ and isoquinoline-DHPZ donors on pyridine. Moderate DPEPO PLQY. | NonTop300 | Q4
34 | c1cncc(N2c3ccccc3N(c3nc4ccccc4c4ncccc34)c3ccccc32)c1 | 2.540998286993153 | 419.62408 | 583.97125 | 0.120092764 | 9.989661 | 409.42627 | 558.9655 | 0.14176632 | 35.89791 | 0.4032258064516129 | 1145 | 8.5 | 7.5 | 9 | 9 | 7 | 8.375 | Novel D-A design with dihydrophenazine donor and unique N-heterocycle acceptor. Fair DPEPO PLQY. | Top300
35 | COc1ccc(N(c2ccc(OC)cc2)c2ccc(-c3c4ccccc4c(-c4ccc(N(c5ccc(OC)cc5)c5ccc(OC)cc5)cc4)c4ccccc34)cc2)cc1 | 2.3960432373998355 | 393.06116 | 549.5887 | 0.23881195 | 51.1375 | 417.8949 | 531.4592 | 0.10785125 | 54.656284 | 0.5227272727272727 | 3452 | 6.5 | 9 | 7.5 | 6 | 7 | 7.045 | Anthracene core with triarylamine donors forms a twisted D-A-D system. Stable but moderate PLQY. | NonTop300 | Q1_lowest
36 | CC1(C)c2ccccc2N(c2c(-c3cccc(-c4ncccn4)c3)ccc3ncccc23)c2ccccc21 | 2.6123976427110005 | 364.83807 | 484.2387 | 0.08392312 | 64.04121 | 386.55588 | 488.4927 | 0.19332652 | 72.69501 | 0.4821428571428571 | 652 | 8.5 | 9 | 8.5 | 7.5 | 9.5 | 8.455 | DMAC donor, novel quinoline-phenyl-pyrimidine acceptor. Low sim_max, high PLQY in both solvents. | Top300
37 | CC(C)(C)N1C(=O)c2ccc3c(N4c5ccccc5Oc5ccccc54)cccc3c2C1=O | 2.613457575676353 | 419.6581 | 585.37354 | 0.07269378 | 15.794861 | 415.48456 | 583.79694 | 0.033699602 | 43.708424 | 0.5 | 167 | 8.5 | 8.5 | 8.5 | 7.5 | 7 | 8.005 | D-A design with phenoxazine and novel 1,2-naphthalimide. Good twist, low dEST. Moderate PLQY. | NonTop300 | Q5_highest
38 | N#Cc1ccc(-c2ccc(C#N)c3nccnc23)cc1N1c2ccccc2Oc2ccccc21 | 2.776965092423016 | 457.84906 | 632.6988 | 0.08624108 | 16.49278 | 425.02686 | 568.5259 | 0.09526189 | 51.573544 | 0.5098039215686274 | 1660 | 8.5 | 9 | 8 | 6.5 | 7 | 7.695 | Phenoxazine donor and cyano-quinoxaline acceptor. Good twist and dEST. Moderate PLQY in DPEPO. | NonTop300 | Q3
39 | Cn1c2ccccc2c2cccc(-c3ccc(C(=O)c4ccc(-c5ccc(N6c7ccccc7N(c7ccccc7)c7ccccc76)cc5)cc4)cc3)c21 | 2.697944495031969 | 414.28967 | 572.0199 | 0.10757299 | 42.91182 | 421.40457 | 555.98846 | 0.08576973 | 71.39553 | 0.5344827586206896 | 1530 | 8.5 | 9 | 7.5 | 5 | 8 | 7.325 | Asymmetric D-A-D' with benzophenone, carbazole, and dihydrophenazine. Common fragments, good PLQY. | NonTop300 | Q2
40 | N#Cc1ccc(C(=O)c2cc(-c3ccccc3)cc3c(N4c5ccccc5Oc5ccccc54)cccc23)cc1 | 2.514911193186596 | 401.5016 | 574.0838 | 0.04883857 | 43.207455 | 389.53192 | 532.3858 | 0.042039067 | 77.273026 | 0.4714285714285714 | 1232 | 8.5 | 8.5 | 8.5 | 6.5 | 8 | 7.885 | Phenoxazine donor and 4-cyanobenzoyl acceptor on naphthalene. Good DPEPO PLQY, novel scaffold. | NonTop300 | Q4
41 | Cc1cc(N2CCc3ccccc3C(C)(C)c3ccccc32)ccc1-c1nc(-c2ccccc2)nc(-c2ccccc2)n1 | 2.611855226705829 | 369.84073 | 466.98853 | 0.1058643 | 47.491856 | 383.6335 | 485.25558 | 0.08453958 | 77.8622 | 0.5263157894736842 | 302 | 8.5 | 8 | 8.5 | 9 | 8 | 8.485 | Novel dibenzoazocine donor and TRZ acceptor. Ortho-methyl twisted D-A. High PLQY in DPEPO. | Top300
42 | N#Cc1nc2ccccc2nc1N1c2ccccc2Oc2ccccc21 | 2.4570244944586648 | 465.47928 | 597.63824 | 0.15974738 | 11.175987 | 470.1077 | 610.33765 | 0.13949026 | 16.03569 | 0.5476190476190477 | 409 | 8.5 | 9 | 8 | 6.5 | 4 | 7.245 | D-A design with phenoxazine and cyanoquinoxaline. Good twist but low predicted PLQY (<25%). | NonTop300 | Q2
43 | Cc1cccc(-n2c3ccc(C)cc3c3c(N4c5ccccc5Oc5ccccc54)cccc32)c1 | 2.433374555694481 | 350.12723 | 498.49353 | 0.060782 | 33.85367 | 362.92383 | 503.4875 | 0.0863993 | 87.75874 | 0.5 | 3397 | 8 | 9 | 7 | 4 | 8 | 6.84 | PXZ donor, carbazole acceptor. Common fragments. Good DPEPO PLQY, stable orthogonal D-A structure. | NonTop300 | Q1_lowest
44 | c1ccc2c(c1)Oc1ccccc1N2c1cc2c3cccc4c3n3c5c(cccc5c(c1)c23)-c1ccccc1-4 | 2.7531337203668578 | 393.8064 | 540.61615 | 0.16277938 | 47.05298 | 376.3605 | 519.57556 | 0.18002303 | 57.02855 | 0.5116279069767442 | 630 | 8 | 9 | 8.5 | 8.5 | 7 | 8.25 | Novel fused polycyclic acceptor with phenoxazine donor. Good stability, moderate PLQY (47-57%). | NonTop300 | Q5_highest
45 | FC(F)(F)c1cc(-c2cccc(-c3cccc(N4c5ccccc5Sc5ccccc54)c3)c2)cc(C(F)(F)F)c1 | 2.5172070559541826 | 345.76074 | 524.82916 | 0.086359546 | 44.364952 | 388.9643 | 511.78354 | 0.09613295 | 39.729694 | 0.5178571428571429 | 1313 | 7.5 | 8.5 | 7.5 | 5.5 | 6.5 | 6.96 | PTZ donor, bis(CF3)phenyl acceptor, meta-biphenyl linker. Stable. Common parts. Moderate PLQY. | NonTop300 | Q1_lowest
46 | CCCn1c(=O)c2c(c3c(-c4ccc(N(c5ccccc5)c5ccccc5)cc4)cccc31)-c1ccccc1C(=O)C2=O | 2.665171622310225 | 401.5642 | 586.75714 | 0.08754195 | 13.3421 | 443.1787 | 579.4429 | 0.10806866 | 51.4827 | 0.4791666666666667 | 1165 | 8.5 | 9 | 9 | 9.5 | 7 | 8.735 | TPA donor and novel fused polycyclic imide/ketone acceptor. Good stability, moderate DPEPO PLQY. | Top300
47 | FC(F)(F)c1ccc(C(F)(F)F)c(-c2cc(-c3c(-n4c5ccccc5c5ccccc54)cccc3C(F)(F)F)ncn2)c1 | 2.8923796223102247 | 337.99695 | 467.5075 | 0.04249245 | 62.897648 | 376.77722 | 477.3637 | 0.14961185 | 79.21374 | 0.3968253968253968 | 746 | 8.5 | 9 | 8.5 | 6 | 9 | 7.975 | Carbazole donor, pyrimidine acceptor, CF3-phenyl linkers. High PLQY >60% in both environments. | NonTop300 | Q4
48 | c1ccc(-c2nc(-c3ccccc3)nc(-c3ccc(-n4c5c(c6ccccc64)N(c4ccccc4)c4ccccc4-c4c-5n(-c5ccccc5)c5ccccc45)cc3)n2)cc1 | 2.993720359195956 | 421.5997 | 520.1573 | 0.14485706 | 66.262825 | 405.01495 | 506.63568 | 0.14717038 | 76.70125 | 0.5434782608695652 | 3532 | 8.5 | 9 | 9 | 8.5 | 9 | 8.765 | Novel fused polycyclic donor and TRZ acceptor. High stability, low sim_max, PLQY >60% in both. | Top300
49 | COc1ccc(N(c2ccc(OC)cc2)c2ccc3c(c2)c2ccccc2n3CN2C(=O)c3cccc4cccc(c34)C2=O)cc1 | 2.721698804399006 | 450.30426 | 584.62427 | 0.13131098 | 43.348396 | 470.75018 | 608.1561 | 0.09311612 | 25.997185 | 0.5333333333333333 | 1837 | 8 | 6.5 | 8.5 | 7 | 6.5 | 7.395 | TSCT TADF with CH2-bridged carbazole-amine donor and naphthalimide acceptor. Moderate PLQY. | NonTop300 | Q2
50 | c1ccc(Oc2ccccc2N2c3ccccc3Oc3c(-c4ncc5[nH]c6ccccc6c5n4)cccc32)cc1 | 2.693054459157912 | 454.0461 | 585.3292 | 0.17785962 | 37.548573 | 409.04675 | 557.38605 | 0.17541717 | 53.038395 | 0.3676470588235294 | 1626 | 7.5 | 6 | 8.5 | 9 | 7 | 7.835 | D-A system with a rare pyrazino-indole acceptor. Unprotected N-H limits stability. Moderate PLQY. | NonTop300 | Q4